## experiment dataset - cell1
1 | 922.7 | 0 | 1188
1 | 922.7 | 99 | 1084
1 | 922.7 | 200 | 1004
1 | 922.7 | 299 | 931
1 | 922.7 | 399 | 861
1 | 922.7 | 499 | 789
1 | 922.7 | 599 | 722
1 | 922.7 | 700 | 655
1 | 922.7 | 800 | 593
1 | 922.7 | 900 | 532
2 | 923 | 0 | 1189
2 | 923 | 99 | 1083
2 | 923 | 200 | 1004
2 | 923 | 299 | 931
2 | 923 | 399 | 859
2 | 923 | 499 | 789
2 | 923 | 599 | 723
2 | 923 | 700 | 654
2 | 923 | 799 | 593
2 | 923 | 900 | 532
3 | 922.8 | 0 | 1192
3 | 922.8 | 99 | 1086
3 | 922.8 | 200 | 1004
3 | 922.8 | 299 | 931
3 | 922.8 | 399 | 859
3 | 922.8 | 499 | 789
3 | 922.8 | 599 | 723
3 | 922.8 | 700 | 654
3 | 922.8 | 799 | 591
3 | 922.8 | 900 | 530
4 | 922.35 | 0 | 1191
4 | 922.35 | 99 | 1083
4 | 922.35 | 200 | 1004
4 | 922.35 | 299 | 931
4 | 922.35 | 399 | 863
4 | 922.35 | 499 | 789
4 | 922.35 | 599 | 722
4 | 922.35 | 700 | 657
4 | 922.35 | 799 | 593
4 | 922.35 | 900 | 536
5 | 922.8 | 0 | 1189
5 | 922.8 | 99 | 1084
5 | 922.8 | 200 | 1004
5 | 922.8 | 299 | 931
5 | 922.8 | 399 | 861
5 | 922.8 | 499 | 790
5 | 922.8 | 599 | 725
5 | 922.8 | 700 | 661
5 | 922.8 | 799 | 591
5 | 922.8 | 900 | 532
6 | 923.1 | 0 | 1189
6 | 923.1 | 99 | 1085
6 | 923.1 | 200 | 1004
6 | 923.1 | 299 | 931
6 | 923.1 | 399 | 864
6 | 923.1 | 499 | 789
6 | 923.1 | 599 | 722
6 | 923.1 | 700 | 657
6 | 923.1 | 799 | 596
6 | 923.1 | 900 | 533
7 | 922.9 | 0 | 1189
7 | 922.9 | 99 | 1084
7 | 922.9 | 200 | 1004
7 | 922.9 | 299 | 931
7 | 922.9 | 399 | 862
7 | 922.9 | 499 | 789
7 | 922.9 | 599 | 725
7 | 922.9 | 700 | 660
7 | 922.9 | 799 | 593
7 | 922.9 | 900 | 532
8 | 922.8 | 0 | 1189
8 | 922.8 | 99 | 1084
8 | 922.8 | 200 | 1004
8 | 922.8 | 299 | 932
8 | 922.8 | 399 | 862
8 | 922.8 | 499 | 789
8 | 922.8 | 599 | 723
8 | 922.8 | 700 | 654
8 | 922.8 | 799 | 593
8 | 922.8 | 900 | 536
9 | 912.8 | 0 | 1190
9 | 912.8 | 99 | 1078
9 | 912.8 | 200 | 998
9 | 912.8 | 299 | 918
9 | 912.8 | 399 | 839
9 | 912.8 | 499 | 769
9 | 912.8 | 599 | 691
9 | 912.8 | 700 | 626
9 | 912.8 | 799 | 559
10 | 912.5 | 0 | 1187
10 | 912.5 | 99 | 1078
10 | 912.5 | 200 | 994
10 | 912.5 | 299 | 915
10 | 912.5 | 399 | 839
10 | 912.5 | 499 | 764
10 | 912.5 | 599 | 691
10 | 912.5 | 700 | 624
10 | 912.5 | 799 | 562
11 | 913 | 0 | 1187
11 | 913 | 99 | 1079
11 | 913 | 200 | 997
11 | 913 | 299 | 918
11 | 913 | 399 | 839
11 | 913 | 499 | 764
11 | 913 | 599 | 691
11 | 913 | 700 | 624
11 | 913 | 800 | 557
12 | 912.55 | 0 | 1187
12 | 912.55 | 99 | 1078
12 | 912.55 | 200 | 994
12 | 912.55 | 299 | 913
12 | 912.55 | 399 | 839
12 | 912.55 | 499 | 764
12 | 912.55 | 599 | 689
12 | 912.55 | 700 | 621
12 | 912.55 | 800 | 562
13 | 912.8 | 0 | 1186
13 | 912.8 | 99 | 1081
13 | 912.8 | 200 | 997
13 | 912.8 | 299 | 918
13 | 912.8 | 399 | 839
13 | 912.8 | 499 | 765
13 | 912.8 | 599 | 691
13 | 912.8 | 700 | 627
13 | 912.8 | 800 | 561
14 | 902.6 | 0 | 1188
14 | 902.6 | 99 | 1072
14 | 902.6 | 200 | 977
14 | 902.6 | 299 | 893
14 | 902.6 | 399 | 802
14 | 902.6 | 499 | 726
14 | 902.6 | 599 | 648
14 | 902.6 | 700 | 575
14 | 902.6 | 799 | 507
15 | 902.9 | 0 | 1185
15 | 902.9 | 99 | 1072
15 | 902.9 | 200 | 978
15 | 902.9 | 299 | 888
15 | 902.9 | 399 | 802
15 | 902.9 | 499 | 723
15 | 902.9 | 599 | 642
15 | 902.9 | 700 | 569
15 | 902.9 | 800 | 500
16 | 903.2 | 0 | 1186
16 | 903.2 | 99 | 1072
16 | 903.2 | 200 | 978
16 | 903.2 | 299 | 888
16 | 903.2 | 399 | 802
16 | 903.2 | 499 | 723
16 | 903.2 | 599 | 642
16 | 903.2 | 700 | 568
16 | 903.2 | 800 | 502
17 | 903.2 | 0 | 1188
17 | 903.2 | 99 | 1072
17 | 903.2 | 200 | 974
17 | 903.2 | 299 | 887
17 | 903.2 | 399 | 802
17 | 903.2 | 499 | 720
17 | 903.2 | 599 | 642
17 | 903.2 | 700 | 574
17 | 903.2 | 800 | 502
18 | 903.5 | 0 | 1188
18 | 903.5 | 99 | 1070
18 | 903.5 | 200 | 976
18 | 903.5 | 299 | 888
18 | 903.5 | 399 | 802
18 | 903.5 | 499 | 722
18 | 903.5 | 599 | 641
18 | 903.5 | 700 | 568
18 | 903.5 | 799 | 499
19 | 888.3 | 0 | 1194
19 | 888.3 | 99 | 1053
19 | 888.3 | 200 | 949
19 | 888.3 | 299 | 844
19 | 888.3 | 399 | 750
19 | 888.3 | 499 | 654
19 | 888.3 | 599 | 566
19 | 888.3 | 699 | 490
20 | 888.9 | 0 | 1192
20 | 888.9 | 99 | 1057
20 | 888.9 | 200 | 949
20 | 888.9 | 299 | 839
20 | 888.9 | 399 | 744
20 | 888.9 | 499 | 654
20 | 888.9 | 599 | 568
20 | 888.9 | 699 | 489
21 | 888.1 | 0 | 1190
21 | 888.1 | 99 | 1057
21 | 888.1 | 200 | 949
21 | 888.1 | 299 | 845
21 | 888.1 | 399 | 740
21 | 888.1 | 499 | 654
21 | 888.1 | 599 | 568
21 | 888.1 | 700 | 489
22 | 888.5 | 0 | 1189
22 | 888.5 | 99 | 1054
22 | 888.5 | 200 | 949
22 | 888.5 | 299 | 840
22 | 888.5 | 399 | 740
22 | 888.5 | 499 | 654
22 | 888.5 | 599 | 568
22 | 888.5 | 699 | 493
23 | 888.1 | 0 | 1189
23 | 888.1 | 99 | 1053
23 | 888.1 | 200 | 946
23 | 888.1 | 299 | 839
23 | 888.1 | 399 | 745
23 | 888.1 | 499 | 652
23 | 888.1 | 599 | 571
23 | 888.1 | 699 | 485
24 | 872.9 | 0 | 1184
24 | 872.9 | 99 | 1035
24 | 872.9 | 200 | 910
24 | 872.9 | 299 | 786
24 | 872.9 | 399 | 679
24 | 872.9 | 499 | 581
24 | 872.9 | 599 | 489
25 | 874 | 0 | 1183
25 | 874 | 99 | 1034
25 | 874 | 200 | 906
25 | 874 | 299 | 783
25 | 874 | 399 | 679
25 | 874 | 499 | 581
25 | 874 | 599 | 490
26 | 873.7 | 0 | 1183
26 | 873.7 | 99 | 1035
26 | 873.7 | 200 | 902
26 | 873.7 | 299 | 786
26 | 873.7 | 399 | 679
26 | 873.7 | 499 | 581
26 | 873.7 | 599 | 487
27 | 873.5 | 0 | 1182
27 | 873.5 | 99 | 1035
27 | 873.5 | 200 | 905
27 | 873.5 | 299 | 783
27 | 873.5 | 399 | 679
27 | 873.5 | 499 | 581
27 | 873.5 | 599 | 485
28 | 874 | 0 | 1183
28 | 874 | 99 | 1034
28 | 874 | 200 | 906
28 | 874 | 299 | 783
28 | 874 | 399 | 674
28 | 874 | 499 | 581
28 | 874 | 599 | 489

## experiment dataset - cell2
1 | 873.4 | 0 | 1182
1 | 873.4 | 98 | 1054
1 | 873.4 | 198 | 944
1 | 873.4 | 299 | 843
1 | 873.4 | 398 | 754
1 | 873.4 | 498 | 667
1 | 873.4 | 598 | 588
1 | 873.4 | 699 | 513
2 | 873.1 | 0 | 1183
2 | 873.1 | 99 | 1054
2 | 873.1 | 198 | 943
2 | 873.1 | 299 | 845
2 | 873.1 | 398 | 750
2 | 873.1 | 499 | 667
2 | 873.1 | 599 | 588
2 | 873.1 | 699 | 512
3 | 873.3 | 0 | 1185
3 | 873.3 | 98 | 1054
3 | 873.3 | 198 | 943
3 | 873.3 | 299 | 845
3 | 873.3 | 398 | 754
3 | 873.3 | 498 | 666
3 | 873.3 | 599 | 587
3 | 873.3 | 699 | 513
4 | 873.3 | 0 | 1186
4 | 873.3 | 98 | 1054
4 | 873.3 | 199 | 943
4 | 873.3 | 299 | 845
4 | 873.3 | 398 | 748
4 | 873.3 | 499 | 666
4 | 873.3 | 599 | 587
4 | 873.3 | 699 | 513
5 | 873.4 | 0 | 1184
5 | 873.4 | 99 | 1054
5 | 873.4 | 198 | 945
5 | 873.4 | 299 | 843
5 | 873.4 | 398 | 753
5 | 873.4 | 498 | 668
5 | 873.4 | 599 | 588
5 | 873.4 | 699 | 513
5 | 873.4 | 790 | 446
6 | 873.6 | 0 | 1184
6 | 873.6 | 98 | 1057
6 | 873.6 | 198 | 944
6 | 873.6 | 299 | 844
6 | 873.6 | 398 | 750
6 | 873.6 | 499 | 667
6 | 873.6 | 599 | 587
6 | 873.6 | 699 | 513
7 | 887 | 0 | 1190
7 | 887 | 99 | 1077
7 | 887 | 199 | 986
7 | 887 | 299 | 904
7 | 887 | 398 | 826
7 | 887 | 498 | 748
7 | 887 | 598 | 685
7 | 887 | 699 | 614
7 | 887 | 799 | 551
7 | 887 | 899 | 495
8 | 887.45 | 0 | 1189
8 | 887.45 | 99 | 1078
8 | 887.45 | 199 | 986
8 | 887.45 | 299 | 906
8 | 887.45 | 398 | 827
8 | 887.45 | 499 | 754
8 | 887.45 | 598 | 685
8 | 887.45 | 699 | 618
8 | 887.45 | 799 | 555
8 | 887.45 | 899 | 495
9 | 888.25 | 0 | 1189
9 | 888.25 | 98 | 1078
9 | 888.25 | 199 | 986
9 | 888.25 | 299 | 905
9 | 888.25 | 398 | 829
9 | 888.25 | 499 | 756
9 | 888.25 | 598 | 685
9 | 888.25 | 699 | 617
9 | 888.25 | 799 | 555
9 | 888.25 | 899 | 495
10 | 887.7 | 0 | 1189
10 | 887.7 | 98 | 1078
10 | 887.7 | 199 | 986
10 | 887.7 | 299 | 905
10 | 887.7 | 398 | 827
10 | 887.7 | 499 | 752
10 | 887.7 | 599 | 685
10 | 887.7 | 699 | 618
10 | 887.7 | 799 | 556
10 | 887.7 | 899 | 494
11 | 887.9 | 0 | 1189
11 | 887.9 | 99 | 1078
11 | 887.9 | 198 | 986
11 | 887.9 | 299 | 901
11 | 887.9 | 398 | 825
11 | 887.9 | 499 | 752
11 | 887.9 | 598 | 682
11 | 887.9 | 699 | 617
11 | 887.9 | 799 | 556
11 | 887.9 | 899 | 495
12 | 888.6 | 0 | 1188
12 | 888.6 | 99 | 1076
12 | 888.6 | 198 | 986
12 | 888.6 | 299 | 902
12 | 888.6 | 398 | 825
12 | 888.6 | 498 | 754
12 | 888.6 | 598 | 683
12 | 888.6 | 699 | 617
12 | 888.6 | 799 | 554
12 | 888.6 | 899 | 495
13 | 887.75 | 0 | 1189
13 | 887.75 | 99 | 1078
13 | 887.75 | 198 | 986
13 | 887.75 | 299 | 906
13 | 887.75 | 398 | 826
13 | 887.75 | 499 | 755
13 | 887.75 | 598 | 685
13 | 887.75 | 699 | 617
13 | 887.75 | 799 | 555
13 | 887.75 | 899 | 495
14 | 888.25 | 0 | 1187
14 | 888.25 | 99 | 1076
14 | 888.25 | 198 | 986
14 | 888.25 | 299 | 906
14 | 888.25 | 398 | 826
14 | 888.25 | 498 | 752
14 | 888.25 | 599 | 685
14 | 888.25 | 699 | 613
14 | 888.25 | 799 | 556
14 | 888.25 | 899 | 495
15 | 902.8 | 0 | 1189
15 | 902.8 | 99 | 1084
15 | 902.8 | 199 | 1005.5
15 | 902.8 | 299 | 937
15 | 902.8 | 398 | 865
15 | 902.8 | 499 | 802
15 | 902.8 | 599 | 740
15 | 902.8 | 699 | 680
15 | 902.8 | 799 | 620
15 | 902.8 | 899 | 566
15 | 902.8 | 1000 | 514
16 | 902.55 | 0 | 1185
16 | 902.55 | 99 | 1084
16 | 902.55 | 198 | 1010
16 | 902.55 | 299 | 937
16 | 902.55 | 398 | 870
16 | 902.55 | 499 | 808
16 | 902.55 | 599 | 742
16 | 902.55 | 699 | 685
16 | 902.55 | 799 | 629
16 | 902.55 | 899 | 571
16 | 902.55 | 1000 | 519
17 | 902.65 | 0 | 1184
17 | 902.65 | 99 | 1084
17 | 902.65 | 198 | 1010
17 | 902.65 | 299 | 937
17 | 902.65 | 398 | 875
17 | 902.65 | 498 | 805
17 | 902.65 | 599 | 746
17 | 902.65 | 699 | 687
17 | 902.65 | 799 | 629
17 | 902.65 | 899 | 573
17 | 902.65 | 1000 | 520
18 | 902.8 | 0 | 1183
18 | 902.8 | 99 | 1084
18 | 902.8 | 199 | 1010
18 | 902.8 | 299 | 938
18 | 902.8 | 398 | 873
18 | 902.8 | 499 | 808
18 | 902.8 | 598 | 746
18 | 902.8 | 699 | 685
18 | 902.8 | 799 | 631
18 | 902.8 | 899 | 575
18 | 902.8 | 1000 | 518
19 | 902.8 | 0 | 1183
19 | 902.8 | 98 | 1084
19 | 902.8 | 199 | 1010
19 | 902.8 | 299 | 938
19 | 902.8 | 398 | 871
19 | 902.8 | 499 | 808
19 | 902.8 | 599 | 742
19 | 902.8 | 699 | 685
19 | 902.8 | 799 | 631
19 | 902.8 | 899 | 573
19 | 902.8 | 1000 | 520
20 | 903.2 | 0 | 1182
20 | 903.2 | 99 | 1084
20 | 903.2 | 199 | 1009
20 | 903.2 | 299 | 937
20 | 903.2 | 398 | 872
20 | 903.2 | 499 | 805
20 | 903.2 | 599 | 746
20 | 903.2 | 699 | 685
20 | 903.2 | 799 | 631
20 | 903.2 | 899 | 578
20 | 903.2 | 1000 | 519
21 | 902.6 | 0 | 1182
21 | 902.6 | 99 | 1084
21 | 902.6 | 199 | 1010
21 | 902.6 | 299 | 937
21 | 902.6 | 398 | 872
21 | 902.6 | 499 | 808
21 | 902.6 | 598 | 745
21 | 902.6 | 699 | 685
21 | 902.6 | 799 | 628
21 | 902.6 | 899 | 575
21 | 902.6 | 999 | 518
22 | 902.45 | 0 | 1183
22 | 902.45 | 99 | 1084
22 | 902.45 | 199 | 1010
22 | 902.45 | 299 | 937
22 | 902.45 | 398 | 870
22 | 902.45 | 499 | 808
22 | 902.45 | 598 | 746
22 | 902.45 | 699 | 685
22 | 902.45 | 799 | 629
22 | 902.45 | 899 | 572
22 | 902.45 | 1000 | 519
23 | 902.7 | 0 | 1182
23 | 902.7 | 99 | 1084
23 | 902.7 | 199 | 1010
23 | 902.7 | 299 | 938
23 | 902.7 | 398 | 872
23 | 902.7 | 499 | 808
23 | 902.7 | 599 | 744
23 | 902.7 | 699 | 685
23 | 902.7 | 799 | 630
23 | 902.7 | 899 | 575
23 | 902.7 | 1000 | 521
24 | 902.3 | 0 | 1182
24 | 902.3 | 99 | 1084
24 | 902.3 | 199 | 1010
24 | 902.3 | 299 | 937
24 | 902.3 | 398 | 872
24 | 902.3 | 499 | 806
24 | 902.3 | 599 | 745
24 | 902.3 | 699 | 685
24 | 902.3 | 799 | 630
24 | 902.3 | 899 | 575
24 | 902.3 | 1000 | 519
25 | 913 | 0 | 1183
25 | 913 | 98 | 1090
25 | 913 | 198 | 1023
25 | 913 | 299 | 955
25 | 913 | 398 | 894
25 | 913 | 499 | 835
25 | 913 | 598 | 779
25 | 913 | 699 | 723
25 | 913 | 799 | 671
25 | 913 | 899 | 621
25 | 913 | 1000 | 568
26 | 913.1 | 0 | 1182
26 | 913.1 | 99 | 1090
26 | 913.1 | 199 | 1023
26 | 913.1 | 299 | 955
26 | 913.1 | 398 | 894
26 | 913.1 | 499 | 832
26 | 913.1 | 598 | 778
26 | 913.1 | 699 | 726
26 | 913.1 | 799 | 667
26 | 913.1 | 899 | 617
26 | 913.1 | 1000 | 568
27 | 912.65 | 0 | 1182
27 | 912.65 | 99 | 1090
27 | 912.65 | 199 | 1022
27 | 912.65 | 299 | 955
27 | 912.65 | 398 | 894
27 | 912.65 | 498 | 832
27 | 912.65 | 599 | 780
27 | 912.65 | 699 | 723
27 | 912.65 | 799 | 667
27 | 912.65 | 899 | 618
27 | 912.65 | 1000 | 568
28 | 913 | 0 | 1182
28 | 913 | 99 | 1090
28 | 913 | 199 | 1023
28 | 913 | 299 | 955
28 | 913 | 398 | 894
28 | 913 | 499 | 832
28 | 913 | 598 | 780
28 | 913 | 699 | 726
28 | 913 | 799 | 667
28 | 913 | 899 | 617
28 | 913 | 1000 | 567
29 | 912.75 | 0 | 1182
29 | 912.75 | 99 | 1090
29 | 912.75 | 199 | 1023
29 | 912.75 | 299 | 955
29 | 912.75 | 398 | 894
29 | 912.75 | 499 | 837
29 | 912.75 | 598 | 777
29 | 912.75 | 699 | 722
29 | 912.75 | 799 | 672
29 | 912.75 | 899 | 617
29 | 912.75 | 1000 | 565
30 | 912.9 | 0 | 1182
30 | 912.9 | 99 | 1090
30 | 912.9 | 199 | 1023
30 | 912.9 | 299 | 955
30 | 912.9 | 398 | 894
30 | 912.9 | 499 | 832
30 | 912.9 | 599 | 777
30 | 912.9 | 699 | 724
30 | 912.9 | 799 | 671
30 | 912.9 | 899 | 616
30 | 912.9 | 1000 | 562
31 | 922.55 | 0 | 1179
31 | 922.55 | 98 | 1090
31 | 922.55 | 198 | 1029
31 | 922.55 | 299 | 972
31 | 922.55 | 398 | 912
31 | 922.55 | 498 | 857
31 | 922.55 | 598 | 808
31 | 922.55 | 699 | 756
31 | 922.55 | 799 | 704
31 | 922.55 | 899 | 657
31 | 922.55 | 1000 | 610
32 | 923 | 0 | 1182
32 | 923 | 99 | 1091
32 | 923 | 199 | 1029
32 | 923 | 299 | 973
32 | 923 | 398 | 912
32 | 923 | 499 | 858
32 | 923 | 598 | 804
32 | 923 | 699 | 753
32 | 923 | 799 | 704
32 | 923 | 899 | 655
32 | 923 | 1000 | 609
33 | 923 | 0 | 1182
33 | 923 | 99 | 1092
33 | 923 | 198 | 1029
33 | 923 | 299 | 973
33 | 923 | 398 | 913
33 | 923 | 499 | 857
33 | 923 | 598 | 808
33 | 923 | 699 | 758
33 | 923 | 799 | 704
33 | 923 | 899 | 657
33 | 923 | 1000 | 609
34 | 922.8 | 0 | 1182
34 | 922.8 | 99 | 1092
34 | 922.8 | 199 | 1029
34 | 922.8 | 299 | 972
34 | 922.8 | 398 | 912
34 | 922.8 | 499 | 858
34 | 922.8 | 598 | 808
34 | 922.8 | 699 | 756
34 | 922.8 | 799 | 704
34 | 922.8 | 899 | 655
34 | 922.8 | 1000 | 611
35 | 922.7 | 0 | 1182
35 | 922.7 | 99 | 1094
35 | 922.7 | 198 | 1029
35 | 922.7 | 299 | 974
35 | 922.7 | 398 | 912
35 | 922.7 | 499 | 859
35 | 922.7 | 598 | 808
35 | 922.7 | 699 | 757
35 | 922.7 | 799 | 707
35 | 922.7 | 899 | 656
35 | 922.7 | 1000 | 611
35 | 922.7 | 1000 | 611

## simulation dataset
1 | 873 | 0 | 1134.011
1 | 873 | 10 | 1105.53
1 | 873 | 20 | 1078.762
1 | 873 | 30 | 1053.474
1 | 873 | 40 | 1029.48
1 | 873 | 50 | 1006.627
1 | 873 | 60 | 984.7897
1 | 873 | 70 | 963.8622
1 | 873 | 80 | 943.7552
1 | 873 | 90 | 924.3925
1 | 873 | 100 | 905.7084
1 | 873 | 110 | 887.6457
1 | 873 | 120 | 870.1546
1 | 873 | 130 | 853.1914
1 | 873 | 140 | 836.7172
1 | 873 | 150 | 820.6977
1 | 873 | 160 | 805.102
1 | 873 | 170 | 789.9025
1 | 873 | 180 | 775.0743
1 | 873 | 190 | 760.5951
1 | 873 | 200 | 746.4442
1 | 873 | 210 | 732.6032
1 | 873 | 220 | 719.055
1 | 873 | 230 | 705.7841
1 | 873 | 240 | 692.7763
1 | 873 | 250 | 680.0182
1 | 873 | 260 | 667.4978
1 | 873 | 270 | 655.2039
1 | 873 | 280 | 643.1259
1 | 873 | 290 | 631.2543
1 | 873 | 300 | 619.5799
1 | 873 | 310 | 608.0944
1 | 873 | 320 | 596.7899
1 | 873 | 330 | 585.6591
1 | 873 | 340 | 574.695
1 | 873 | 350 | 563.8911
1 | 873 | 360 | 553.2414
1 | 873 | 370 | 542.7402
1 | 873 | 380 | 532.382
1 | 873 | 390 | 522.1616
1 | 873 | 400 | 512.0744
1 | 873 | 410 | 502.1158
1 | 873 | 420 | 492.2813
1 | 873 | 430 | 482.567
1 | 873 | 440 | 472.9689
1 | 873 | 450 | 463.4833
1 | 873 | 460 | 454.1067
1 | 873 | 470 | 444.8357
1 | 873 | 480 | 435.6673
1 | 873 | 490 | 426.5983
1 | 873 | 500 | 417.6257
1 | 873 | 510 | 408.747
1 | 873 | 520 | 399.9593
1 | 873 | 530 | 391.2603
1 | 873 | 540 | 382.6473
1 | 873 | 550 | 374.1182
1 | 873 | 560 | 365.6707
1 | 873 | 570 | 357.3026
1 | 873 | 580 | 349.0119
1 | 873 | 590 | 340.7966
1 | 873 | 600 | 332.6549
1 | 873 | 610 | 324.5848
1 | 873 | 620 | 316.5848
1 | 873 | 630 | 308.653
1 | 873 | 640 | 300.7879
1 | 873 | 650 | 292.9878
1 | 873 | 660 | 285.2513
1 | 873 | 670 | 277.577
1 | 873 | 680 | 269.9634
1 | 873 | 690 | 262.4091
1 | 873 | 700 | 254.9129
1 | 873 | 710 | 247.4735
1 | 873 | 720 | 240.0896
1 | 873 | 730 | 232.7601
1 | 873 | 740 | 225.4839
1 | 873 | 750 | 218.2598
1 | 873 | 760 | 211.0867
1 | 873 | 770 | 203.9637
1 | 873 | 780 | 196.8897
1 | 873 | 790 | 189.8637
1 | 873 | 800 | 182.8848
1 | 873 | 810 | 175.952
1 | 873 | 820 | 169.0646
1 | 873 | 830 | 162.2216
1 | 873 | 840 | 155.4221
1 | 873 | 850 | 148.6655
1 | 873 | 860 | 141.9508
1 | 873 | 870 | 135.2773
1 | 873 | 880 | 128.6442
1 | 873 | 890 | 122.0509
1 | 873 | 900 | 115.4966
1 | 873 | 910 | 108.9806
1 | 873 | 920 | 102.5023
1 | 873 | 930 | 96.06102
1 | 873 | 940 | 89.6561
1 | 873 | 950 | 83.28694
1 | 873 | 960 | 76.95293
1 | 873 | 970 | 70.65348
1 | 873 | 980 | 64.38803
1 | 873 | 990 | 58.15602
1 | 873 | 1000 | 51.9569
1 | 873 | 1010 | 45.79014
1 | 873 | 1020 | 39.65523
1 | 873 | 1030 | 33.55166
1 | 873 | 1040 | 27.47894
1 | 873 | 1050 | 21.43658
1 | 873 | 1060 | 15.42412
1 | 873 | 1070 | 9.441092
1 | 873 | 1080 | 3.487057
1 | 873 | 1090 | -2.438427
1 | 873 | 1100 | -8.335786
1 | 873 | 1110 | -14.20544
1 | 873 | 1120 | -20.0478
1 | 873 | 1130 | -25.86325
1 | 873 | 1140 | -31.65221
1 | 873 | 1150 | -37.41503
1 | 873 | 1160 | -43.15211
1 | 873 | 1170 | -48.8638
1 | 873 | 1180 | -54.55046
1 | 873 | 1190 | -60.21245
1 | 873 | 1200 | -65.8501
2 | 923 | 0 | 1125.993
2 | 923 | 10 | 1111.144
2 | 923 | 20 | 1096.771
2 | 923 | 30 | 1082.838
2 | 923 | 40 | 1069.316
2 | 923 | 50 | 1056.175
2 | 923 | 60 | 1043.392
2 | 923 | 70 | 1030.943
2 | 923 | 80 | 1018.808
2 | 923 | 90 | 1006.968
2 | 923 | 100 | 995.4057
2 | 923 | 110 | 984.1064
2 | 923 | 120 | 973.0555
2 | 923 | 130 | 962.2397
2 | 923 | 140 | 951.647
2 | 923 | 150 | 941.2663
2 | 923 | 160 | 931.0872
2 | 923 | 170 | 921.1001
2 | 923 | 180 | 911.2961
2 | 923 | 190 | 901.6669
2 | 923 | 200 | 892.2049
2 | 923 | 210 | 882.9027
2 | 923 | 220 | 873.7537
2 | 923 | 230 | 864.7516
2 | 923 | 240 | 855.8903
2 | 923 | 250 | 847.1644
2 | 923 | 260 | 838.5687
2 | 923 | 270 | 830.0981
2 | 923 | 280 | 821.7481
2 | 923 | 290 | 813.5142
2 | 923 | 300 | 805.3923
2 | 923 | 310 | 797.3785
2 | 923 | 320 | 789.4691
2 | 923 | 330 | 781.6606
2 | 923 | 340 | 773.9496
2 | 923 | 350 | 766.3329
2 | 923 | 360 | 758.8076
2 | 923 | 370 | 751.3707
2 | 923 | 380 | 744.0196
2 | 923 | 390 | 736.7516
2 | 923 | 400 | 729.5642
2 | 923 | 410 | 722.4552
2 | 923 | 420 | 715.4221
2 | 923 | 430 | 708.4629
2 | 923 | 440 | 701.5755
2 | 923 | 450 | 694.7578
2 | 923 | 460 | 688.0081
2 | 923 | 470 | 681.3245
2 | 923 | 480 | 674.7052
2 | 923 | 490 | 668.1486
2 | 923 | 500 | 661.6531
2 | 923 | 510 | 655.217
2 | 923 | 520 | 648.839
2 | 923 | 530 | 642.5176
2 | 923 | 540 | 636.2515
2 | 923 | 550 | 630.0393
2 | 923 | 560 | 623.8797
2 | 923 | 570 | 617.7715
2 | 923 | 580 | 611.7136
2 | 923 | 590 | 605.7047
2 | 923 | 600 | 599.7438
2 | 923 | 610 | 593.8299
2 | 923 | 620 | 587.9618
2 | 923 | 630 | 582.1387
2 | 923 | 640 | 576.3595
2 | 923 | 650 | 570.6233
2 | 923 | 660 | 564.9293
2 | 923 | 670 | 559.2765
2 | 923 | 680 | 553.6641
2 | 923 | 690 | 548.0913
2 | 923 | 700 | 542.5573
2 | 923 | 710 | 537.0613
2 | 923 | 720 | 531.6027
2 | 923 | 730 | 526.1806
2 | 923 | 740 | 520.7944
2 | 923 | 750 | 515.4435
2 | 923 | 760 | 510.127
2 | 923 | 770 | 504.8445
2 | 923 | 780 | 499.5953
2 | 923 | 790 | 494.3787
2 | 923 | 800 | 489.1943
2 | 923 | 810 | 484.0414
2 | 923 | 820 | 478.9194
2 | 923 | 830 | 473.8279
2 | 923 | 840 | 468.7663
2 | 923 | 850 | 463.7341
2 | 923 | 860 | 458.7308
2 | 923 | 870 | 453.756
2 | 923 | 880 | 448.8091
2 | 923 | 890 | 443.8896
2 | 923 | 900 | 438.9972
2 | 923 | 910 | 434.1315
2 | 923 | 920 | 429.2919
2 | 923 | 930 | 424.478
2 | 923 | 940 | 419.6895
2 | 923 | 950 | 414.926
2 | 923 | 960 | 410.1871
2 | 923 | 970 | 405.4724
2 | 923 | 980 | 400.7815
2 | 923 | 990 | 396.1141
2 | 923 | 1000 | 391.4698
2 | 923 | 1010 | 386.8483
2 | 923 | 1020 | 382.2492
2 | 923 | 1030 | 377.6723
2 | 923 | 1040 | 373.1171
2 | 923 | 1050 | 368.5835
2 | 923 | 1060 | 364.071
2 | 923 | 1070 | 359.5795
2 | 923 | 1080 | 355.1085
2 | 923 | 1090 | 350.6578
2 | 923 | 1100 | 346.2272
2 | 923 | 1110 | 341.8163
2 | 923 | 1120 | 337.4249
2 | 923 | 1130 | 333.0528
2 | 923 | 1140 | 328.6996
2 | 923 | 1150 | 324.3651
2 | 923 | 1160 | 320.0491
2 | 923 | 1170 | 315.7513
2 | 923 | 1180 | 311.4715
2 | 923 | 1190 | 307.2095
2 | 923 | 1200 | 302.965
3 | 973 | 0 | 1117.975
3 | 973 | 10 | 1109.153
3 | 973 | 20 | 1100.511
3 | 973 | 30 | 1092.04
3 | 973 | 40 | 1083.732
3 | 973 | 50 | 1075.579
3 | 973 | 60 | 1067.574
3 | 973 | 70 | 1059.711
3 | 973 | 80 | 1051.982
3 | 973 | 90 | 1044.383
3 | 973 | 100 | 1036.908
3 | 973 | 110 | 1029.552
3 | 973 | 120 | 1022.31
3 | 973 | 130 | 1015.177
3 | 973 | 140 | 1008.151
3 | 973 | 150 | 1001.226
3 | 973 | 160 | 994.3988
3 | 973 | 170 | 987.6665
3 | 973 | 180 | 981.0254
3 | 973 | 190 | 974.4725
3 | 973 | 200 | 968.0048
3 | 973 | 210 | 961.6195
3 | 973 | 220 | 955.314
3 | 973 | 230 | 949.0858
3 | 973 | 240 | 942.9324
3 | 973 | 250 | 936.8516
3 | 973 | 260 | 930.8412
3 | 973 | 270 | 924.8991
3 | 973 | 280 | 919.0233
3 | 973 | 290 | 913.2119
3 | 973 | 300 | 907.4632
3 | 973 | 310 | 901.7754
3 | 973 | 320 | 896.1468
3 | 973 | 330 | 890.5758
3 | 973 | 340 | 885.061
3 | 973 | 350 | 879.6007
3 | 973 | 360 | 874.1938
3 | 973 | 370 | 868.8387
3 | 973 | 380 | 863.5342
3 | 973 | 390 | 858.279
3 | 973 | 400 | 853.072
3 | 973 | 410 | 847.9119
3 | 973 | 420 | 842.7977
3 | 973 | 430 | 837.7283
3 | 973 | 440 | 832.7027
3 | 973 | 450 | 827.7198
3 | 973 | 460 | 822.7787
3 | 973 | 470 | 817.8784
3 | 973 | 480 | 813.0181
3 | 973 | 490 | 808.1969
3 | 973 | 500 | 803.4139
3 | 973 | 510 | 798.6684
3 | 973 | 520 | 793.9595
3 | 973 | 530 | 789.2865
3 | 973 | 540 | 784.6486
3 | 973 | 550 | 780.0451
3 | 973 | 560 | 775.4754
3 | 973 | 570 | 770.9387
3 | 973 | 580 | 766.4345
3 | 973 | 590 | 761.962
3 | 973 | 600 | 757.5207
3 | 973 | 610 | 753.11
3 | 973 | 620 | 748.7293
3 | 973 | 630 | 744.378
3 | 973 | 640 | 740.0556
3 | 973 | 650 | 735.7615
3 | 973 | 660 | 731.4953
3 | 973 | 670 | 727.2564
3 | 973 | 680 | 723.0444
3 | 973 | 690 | 718.8588
3 | 973 | 700 | 714.6991
3 | 973 | 710 | 710.5648
3 | 973 | 720 | 706.4556
3 | 973 | 730 | 702.371
3 | 973 | 740 | 698.3106
3 | 973 | 750 | 694.274
3 | 973 | 760 | 690.2607
3 | 973 | 770 | 686.2705
3 | 973 | 780 | 682.3029
3 | 973 | 790 | 678.3576
3 | 973 | 800 | 674.4342
3 | 973 | 810 | 670.5324
3 | 973 | 820 | 666.6518
3 | 973 | 830 | 662.7921
3 | 973 | 840 | 658.953
3 | 973 | 850 | 655.1341
3 | 973 | 860 | 651.3352
3 | 973 | 870 | 647.556
3 | 973 | 880 | 643.7961
3 | 973 | 890 | 640.0552
3 | 973 | 900 | 636.3332
3 | 973 | 910 | 632.6297
3 | 973 | 920 | 628.9444
3 | 973 | 930 | 625.2771
3 | 973 | 940 | 621.6275
3 | 973 | 950 | 617.9954
3 | 973 | 960 | 614.3805
3 | 973 | 970 | 610.7827
3 | 973 | 980 | 607.2015
3 | 973 | 990 | 603.6369
3 | 973 | 1000 | 600.0886
3 | 973 | 1010 | 596.5564
3 | 973 | 1020 | 593.04
3 | 973 | 1030 | 589.5393
3 | 973 | 1040 | 586.054
3 | 973 | 1050 | 582.584
3 | 973 | 1060 | 579.129
3 | 973 | 1070 | 575.6888
3 | 973 | 1080 | 572.2633
3 | 973 | 1090 | 568.8522
3 | 973 | 1100 | 565.4555
3 | 973 | 1110 | 562.0728
3 | 973 | 1120 | 558.704
3 | 973 | 1130 | 555.349
3 | 973 | 1140 | 552.0076
3 | 973 | 1150 | 548.6796
3 | 973 | 1160 | 545.3648
3 | 973 | 1170 | 542.0631
3 | 973 | 1180 | 538.7744
3 | 973 | 1190 | 535.4984
3 | 973 | 1200 | 532.235
4 | 1023 | 0 | 1109.958
4 | 1023 | 10 | 1103.998
4 | 1023 | 20 | 1098.141
4 | 1023 | 30 | 1092.383
4 | 1023 | 40 | 1086.718
4 | 1023 | 50 | 1081.141
4 | 1023 | 60 | 1075.648
4 | 1023 | 70 | 1070.235
4 | 1023 | 80 | 1064.898
4 | 1023 | 90 | 1059.635
4 | 1023 | 100 | 1054.442
4 | 1023 | 110 | 1049.316
4 | 1023 | 120 | 1044.255
4 | 1023 | 130 | 1039.257
4 | 1023 | 140 | 1034.318
4 | 1023 | 150 | 1029.437
4 | 1023 | 160 | 1024.612
4 | 1023 | 170 | 1019.841
4 | 1023 | 180 | 1015.123
4 | 1023 | 190 | 1010.455
4 | 1023 | 200 | 1005.836
4 | 1023 | 210 | 1001.264
4 | 1023 | 220 | 996.7383
4 | 1023 | 230 | 992.2574
4 | 1023 | 240 | 987.8199
4 | 1023 | 250 | 983.4247
4 | 1023 | 260 | 979.0706
4 | 1023 | 270 | 974.7564
4 | 1023 | 280 | 970.4812
4 | 1023 | 290 | 966.2438
4 | 1023 | 300 | 962.0435
4 | 1023 | 310 | 957.8792
4 | 1023 | 320 | 953.7501
4 | 1023 | 330 | 949.6553
4 | 1023 | 340 | 945.594
4 | 1023 | 350 | 941.5654
4 | 1023 | 360 | 937.5689
4 | 1023 | 370 | 933.6036
4 | 1023 | 380 | 929.6689
4 | 1023 | 390 | 925.7641
4 | 1023 | 400 | 921.8886
4 | 1023 | 410 | 918.0417
4 | 1023 | 420 | 914.2229
4 | 1023 | 430 | 910.4316
4 | 1023 | 440 | 906.6672
4 | 1023 | 450 | 902.9292
4 | 1023 | 460 | 899.217
4 | 1023 | 470 | 895.5302
4 | 1023 | 480 | 891.8683
4 | 1023 | 490 | 888.2307
4 | 1023 | 500 | 884.6171
4 | 1023 | 510 | 881.027
4 | 1023 | 520 | 877.46
4 | 1023 | 530 | 873.9156
4 | 1023 | 540 | 870.3934
4 | 1023 | 550 | 866.8931
4 | 1023 | 560 | 863.4142
4 | 1023 | 570 | 859.9565
4 | 1023 | 580 | 856.5194
4 | 1023 | 590 | 853.1028
4 | 1023 | 600 | 849.7062
4 | 1023 | 610 | 846.3292
4 | 1023 | 620 | 842.9717
4 | 1023 | 630 | 839.6332
4 | 1023 | 640 | 836.3135
4 | 1023 | 650 | 833.0122
4 | 1023 | 660 | 829.7291
4 | 1023 | 670 | 826.4639
4 | 1023 | 680 | 823.2163
4 | 1023 | 690 | 819.986
4 | 1023 | 700 | 816.7727
4 | 1023 | 710 | 813.5763
4 | 1023 | 720 | 810.3964
4 | 1023 | 730 | 807.2329
4 | 1023 | 740 | 804.0854
4 | 1023 | 750 | 800.9538
4 | 1023 | 760 | 797.8377
4 | 1023 | 770 | 794.7371
4 | 1023 | 780 | 791.6516
4 | 1023 | 790 | 788.5811
4 | 1023 | 800 | 785.5253
4 | 1023 | 810 | 782.4841
4 | 1023 | 820 | 779.4572
4 | 1023 | 830 | 776.4444
4 | 1023 | 840 | 773.4456
4 | 1023 | 850 | 770.4605
4 | 1023 | 860 | 767.4891
4 | 1023 | 870 | 764.531
4 | 1023 | 880 | 761.5862
4 | 1023 | 890 | 758.6544
4 | 1023 | 900 | 755.7355
4 | 1023 | 910 | 752.8293
4 | 1023 | 920 | 749.9356
4 | 1023 | 930 | 747.0544
4 | 1023 | 940 | 744.1854
4 | 1023 | 950 | 741.3285
4 | 1023 | 960 | 738.4835
4 | 1023 | 970 | 735.6503
4 | 1023 | 980 | 732.8288
4 | 1023 | 990 | 730.0187
4 | 1023 | 1000 | 727.2201
4 | 1023 | 1010 | 724.4326
4 | 1023 | 1020 | 721.6563
4 | 1023 | 1030 | 718.8909
4 | 1023 | 1040 | 716.1363
4 | 1023 | 1050 | 713.3925
4 | 1023 | 1060 | 710.6592
4 | 1023 | 1070 | 707.9364
4 | 1023 | 1080 | 705.2239
4 | 1023 | 1090 | 702.5217
4 | 1023 | 1100 | 699.8296
4 | 1023 | 1110 | 697.1474
4 | 1023 | 1120 | 694.4752
4 | 1023 | 1130 | 691.8127
4 | 1023 | 1140 | 689.1598
4 | 1023 | 1150 | 686.5166
4 | 1023 | 1160 | 683.8828
4 | 1023 | 1170 | 681.2583
4 | 1023 | 1180 | 678.6431
4 | 1023 | 1190 | 676.037
4 | 1023 | 1200 | 673.44
5 | 1073 | 0 | 1101.94
5 | 1073 | 10 | 1097.416
5 | 1073 | 20 | 1092.976
5 | 1073 | 30 | 1088.614
5 | 1073 | 40 | 1084.325
5 | 1073 | 50 | 1080.105
5 | 1073 | 60 | 1075.95
5 | 1073 | 70 | 1071.857
5 | 1073 | 80 | 1067.822
5 | 1073 | 90 | 1063.843
5 | 1073 | 100 | 1059.916
5 | 1073 | 110 | 1056.039
5 | 1073 | 120 | 1052.211
5 | 1073 | 130 | 1048.428
5 | 1073 | 140 | 1044.69
5 | 1073 | 150 | 1040.993
5 | 1073 | 160 | 1037.337
5 | 1073 | 170 | 1033.72
5 | 1073 | 180 | 1030.141
5 | 1073 | 190 | 1026.597
5 | 1073 | 200 | 1023.088
5 | 1073 | 210 | 1019.613
5 | 1073 | 220 | 1016.171
5 | 1073 | 230 | 1012.76
5 | 1073 | 240 | 1009.379
5 | 1073 | 250 | 1006.028
5 | 1073 | 260 | 1002.706
5 | 1073 | 270 | 999.411
5 | 1073 | 280 | 996.1433
5 | 1073 | 290 | 992.9018
5 | 1073 | 300 | 989.6857
5 | 1073 | 310 | 986.4945
5 | 1073 | 320 | 983.3274
5 | 1073 | 330 | 980.1839
5 | 1073 | 340 | 977.0632
5 | 1073 | 350 | 973.965
5 | 1073 | 360 | 970.8885
5 | 1073 | 370 | 967.8334
5 | 1073 | 380 | 964.7991
5 | 1073 | 390 | 961.7851
5 | 1073 | 400 | 958.7909
5 | 1073 | 410 | 955.8162
5 | 1073 | 420 | 952.8606
5 | 1073 | 430 | 949.9235
5 | 1073 | 440 | 947.0046
5 | 1073 | 450 | 944.1036
5 | 1073 | 460 | 941.22
5 | 1073 | 470 | 938.3536
5 | 1073 | 480 | 935.5039
5 | 1073 | 490 | 932.6708
5 | 1073 | 500 | 929.8537
5 | 1073 | 510 | 927.0526
5 | 1073 | 520 | 924.2669
5 | 1073 | 530 | 921.4966
5 | 1073 | 540 | 918.7413
5 | 1073 | 550 | 916.0006
5 | 1073 | 560 | 913.2745
5 | 1073 | 570 | 910.5626
5 | 1073 | 580 | 907.8646
5 | 1073 | 590 | 905.1805
5 | 1073 | 600 | 902.5098
5 | 1073 | 610 | 899.8524
5 | 1073 | 620 | 897.2081
5 | 1073 | 630 | 894.5767
5 | 1073 | 640 | 891.958
5 | 1073 | 650 | 889.3517
5 | 1073 | 660 | 886.7577
5 | 1073 | 670 | 884.1759
5 | 1073 | 680 | 881.6059
5 | 1073 | 690 | 879.0476
5 | 1073 | 700 | 876.501
5 | 1073 | 710 | 873.9657
5 | 1073 | 720 | 871.4416
5 | 1073 | 730 | 868.9287
5 | 1073 | 740 | 866.4266
5 | 1073 | 750 | 863.9353
5 | 1073 | 760 | 861.4546
5 | 1073 | 770 | 858.9844
5 | 1073 | 780 | 856.5245
5 | 1073 | 790 | 854.0748
5 | 1073 | 800 | 851.6351
5 | 1073 | 810 | 849.2054
5 | 1073 | 820 | 846.7854
5 | 1073 | 830 | 844.3751
5 | 1073 | 840 | 841.9744
5 | 1073 | 850 | 839.5831
5 | 1073 | 860 | 837.201
5 | 1073 | 870 | 834.8282
5 | 1073 | 880 | 832.4644
5 | 1073 | 890 | 830.1096
5 | 1073 | 900 | 827.7636
5 | 1073 | 910 | 825.4264
5 | 1073 | 920 | 823.0978
5 | 1073 | 930 | 820.7778
5 | 1073 | 940 | 818.4662
5 | 1073 | 950 | 816.1629
5 | 1073 | 960 | 813.8679
5 | 1073 | 970 | 811.581
5 | 1073 | 980 | 809.3022
5 | 1073 | 990 | 807.0313
5 | 1073 | 1000 | 804.7684
5 | 1073 | 1010 | 802.5132
5 | 1073 | 1020 | 800.2657
5 | 1073 | 1030 | 798.0258
5 | 1073 | 1040 | 795.7934
5 | 1073 | 1050 | 793.5685
5 | 1073 | 1060 | 791.351
5 | 1073 | 1070 | 789.1407
5 | 1073 | 1080 | 786.9377
5 | 1073 | 1090 | 784.7418
5 | 1073 | 1100 | 782.553
5 | 1073 | 1110 | 780.3712
5 | 1073 | 1120 | 778.1962
5 | 1073 | 1130 | 776.0282
5 | 1073 | 1140 | 773.8669
5 | 1073 | 1150 | 771.7123
5 | 1073 | 1160 | 769.5644
5 | 1073 | 1170 | 767.423
5 | 1073 | 1180 | 765.2881
5 | 1073 | 1190 | 763.1597
5 | 1073 | 1200 | 761.0377
6 | 1123 | 0 | 1093.922
6 | 1123 | 10 | 1090.143
6 | 1123 | 20 | 1086.444
6 | 1123 | 30 | 1082.818
6 | 1123 | 40 | 1079.261
6 | 1123 | 50 | 1075.769
6 | 1123 | 60 | 1072.338
6 | 1123 | 70 | 1068.963
6 | 1123 | 80 | 1065.642
6 | 1123 | 90 | 1062.371
6 | 1123 | 100 | 1059.149
6 | 1123 | 110 | 1055.972
6 | 1123 | 120 | 1052.838
6 | 1123 | 130 | 1049.745
6 | 1123 | 140 | 1046.691
6 | 1123 | 150 | 1043.674
6 | 1123 | 160 | 1040.693
6 | 1123 | 170 | 1037.746
6 | 1123 | 180 | 1034.831
6 | 1123 | 190 | 1031.948
6 | 1123 | 200 | 1029.094
6 | 1123 | 210 | 1026.27
6 | 1123 | 220 | 1023.473
6 | 1123 | 230 | 1020.703
6 | 1123 | 240 | 1017.959
6 | 1123 | 250 | 1015.239
6 | 1123 | 260 | 1012.543
6 | 1123 | 270 | 1009.871
6 | 1123 | 280 | 1007.221
6 | 1123 | 290 | 1004.593
6 | 1123 | 300 | 1001.985
6 | 1123 | 310 | 999.3982
6 | 1123 | 320 | 996.8309
6 | 1123 | 330 | 994.2828
6 | 1123 | 340 | 991.7533
6 | 1123 | 350 | 989.2419
6 | 1123 | 360 | 986.748
6 | 1123 | 370 | 984.2713
6 | 1123 | 380 | 981.8113
6 | 1123 | 390 | 979.3674
6 | 1123 | 400 | 976.9394
6 | 1123 | 410 | 974.5268
6 | 1123 | 420 | 972.1292
6 | 1123 | 430 | 969.7462
6 | 1123 | 440 | 967.3776
6 | 1123 | 450 | 965.023
6 | 1123 | 460 | 962.6821
6 | 1123 | 470 | 960.3545
6 | 1123 | 480 | 958.04
6 | 1123 | 490 | 955.7382
6 | 1123 | 500 | 953.449
6 | 1123 | 510 | 951.1719
6 | 1123 | 520 | 948.9069
6 | 1123 | 530 | 946.6537
6 | 1123 | 540 | 944.4119
6 | 1123 | 550 | 942.1814
6 | 1123 | 560 | 939.962
6 | 1123 | 570 | 937.7534
6 | 1123 | 580 | 935.5554
6 | 1123 | 590 | 933.3679
6 | 1123 | 600 | 931.1907
6 | 1123 | 610 | 929.0235
6 | 1123 | 620 | 926.8662
6 | 1123 | 630 | 924.7187
6 | 1123 | 640 | 922.5806
6 | 1123 | 650 | 920.452
6 | 1123 | 660 | 918.3326
6 | 1123 | 670 | 916.2222
6 | 1123 | 680 | 914.1208
6 | 1123 | 690 | 912.0281
6 | 1123 | 700 | 909.9441
6 | 1123 | 710 | 907.8686
6 | 1123 | 720 | 905.8014
6 | 1123 | 730 | 903.7425
6 | 1123 | 740 | 901.6916
6 | 1123 | 750 | 899.6488
6 | 1123 | 760 | 897.6139
6 | 1123 | 770 | 895.5866
6 | 1123 | 780 | 893.5671
6 | 1123 | 790 | 891.555
6 | 1123 | 800 | 889.5504
6 | 1123 | 810 | 887.5531
6 | 1123 | 820 | 885.563
6 | 1123 | 830 | 883.58
6 | 1123 | 840 | 881.6041
6 | 1123 | 850 | 879.6351
6 | 1123 | 860 | 877.6729
6 | 1123 | 870 | 875.7174
6 | 1123 | 880 | 873.7686
6 | 1123 | 890 | 871.8264
6 | 1123 | 900 | 869.8906
6 | 1123 | 910 | 867.9613
6 | 1123 | 920 | 866.0383
6 | 1123 | 930 | 864.1215
6 | 1123 | 940 | 862.2109
6 | 1123 | 950 | 860.3063
6 | 1123 | 960 | 858.4078
6 | 1123 | 970 | 856.5152
6 | 1123 | 980 | 854.6285
6 | 1123 | 990 | 852.7477
6 | 1123 | 1000 | 850.8725
6 | 1123 | 1010 | 849.003
6 | 1123 | 1020 | 847.1391
6 | 1123 | 1030 | 845.2808
6 | 1123 | 1040 | 843.4279
6 | 1123 | 1050 | 841.5805
6 | 1123 | 1060 | 839.7384
6 | 1123 | 1070 | 837.9016
6 | 1123 | 1080 | 836.0701
6 | 1123 | 1090 | 834.2437
6 | 1123 | 1100 | 832.4225
6 | 1123 | 1110 | 830.6064
6 | 1123 | 1120 | 828.7952
6 | 1123 | 1130 | 826.9891
6 | 1123 | 1140 | 825.1878
6 | 1123 | 1150 | 823.3914
6 | 1123 | 1160 | 821.5999
6 | 1123 | 1170 | 819.8131
6 | 1123 | 1180 | 818.031
6 | 1123 | 1190 | 816.2536
6 | 1123 | 1200 | 814.4808