## cell1
IV number | temperature/K | current/mA | voltage/mV
1 | 912.8 | 0 | 1190
1 | 912.8 | 99 | 1078
1 | 912.8 | 200 | 998
1 | 912.8 | 299 | 918
1 | 912.8 | 399 | 839
1 | 912.8 | 499 | 769
1 | 912.8 | 599 | 691
1 | 912.8 | 700 | 626
1 | 912.8 | 799 | 559
2 | 912.5 | 0 | 1187
2 | 912.5 | 99 | 1078
2 | 912.5 | 200 | 994
2 | 912.5 | 299 | 915
2 | 912.5 | 399 | 839
2 | 912.5 | 499 | 764
2 | 912.5 | 599 | 691
2 | 912.5 | 700 | 624
2 | 912.5 | 799 | 562
3 | 913 | 0 | 1187
3 | 913 | 99 | 1079
3 | 913 | 200 | 997
3 | 913 | 299 | 918
3 | 913 | 399 | 839
3 | 913 | 499 | 764
3 | 913 | 599 | 691
3 | 913 | 700 | 624
3 | 913 | 800 | 557
4 | 912.55 | 0 | 1187
4 | 912.55 | 99 | 1078
4 | 912.55 | 200 | 994
4 | 912.55 | 299 | 913
4 | 912.55 | 399 | 839
4 | 912.55 | 499 | 764
4 | 912.55 | 599 | 689
4 | 912.55 | 700 | 621
4 | 912.55 | 800 | 562
5 | 912.8 | 0 | 1186
5 | 912.8 | 99 | 1081
5 | 912.8 | 200 | 997
5 | 912.8 | 299 | 918
5 | 912.8 | 399 | 839
5 | 912.8 | 499 | 765
5 | 912.8 | 599 | 691
5 | 912.8 | 700 | 627
5 | 912.8 | 800 | 561
6 | 902.6 | 0 | 1188
6 | 902.6 | 99 | 1072
6 | 902.6 | 200 | 977
6 | 902.6 | 299 | 893
6 | 902.6 | 399 | 802
6 | 902.6 | 499 | 726
6 | 902.6 | 599 | 648
6 | 902.6 | 700 | 575
6 | 902.6 | 799 | 507
7 | 902.9 | 0 | 1185
7 | 902.9 | 99 | 1072
7 | 902.9 | 200 | 978
7 | 902.9 | 299 | 888
7 | 902.9 | 399 | 802
7 | 902.9 | 499 | 723
7 | 902.9 | 599 | 642
7 | 902.9 | 700 | 569
7 | 902.9 | 800 | 500
8 | 903.2 | 0 | 1186
8 | 903.2 | 99 | 1072
8 | 903.2 | 200 | 978
8 | 903.2 | 299 | 888
8 | 903.2 | 399 | 802
8 | 903.2 | 499 | 723
8 | 903.2 | 599 | 642
8 | 903.2 | 700 | 568
8 | 903.2 | 800 | 502
9 | 903.2 | 0 | 1188
9 | 903.2 | 99 | 1072
9 | 903.2 | 200 | 974
9 | 903.2 | 299 | 887
9 | 903.2 | 399 | 802
9 | 903.2 | 499 | 720
9 | 903.2 | 599 | 642
9 | 903.2 | 700 | 574
9 | 903.2 | 800 | 502
10 | 903.5 | 0 | 1188
10 | 903.5 | 99 | 1070
10 | 903.5 | 200 | 976
10 | 903.5 | 299 | 888
10 | 903.5 | 399 | 802
10 | 903.5 | 499 | 722
10 | 903.5 | 599 | 641
10 | 903.5 | 700 | 568
10 | 903.5 | 799 | 499
11 | 888.3 | 0 | 1194
11 | 888.3 | 99 | 1053
11 | 888.3 | 200 | 949
11 | 888.3 | 299 | 844
11 | 888.3 | 399 | 750
11 | 888.3 | 499 | 654
11 | 888.3 | 599 | 566
11 | 888.3 | 699 | 490
12 | 888.9 | 0 | 1192
12 | 888.9 | 99 | 1057
12 | 888.9 | 200 | 949
12 | 888.9 | 299 | 839
12 | 888.9 | 399 | 744
12 | 888.9 | 499 | 654
12 | 888.9 | 599 | 568
12 | 888.9 | 699 | 489
13 | 888.1 | 0 | 1190
13 | 888.1 | 99 | 1057
13 | 888.1 | 200 | 949
13 | 888.1 | 299 | 845
13 | 888.1 | 399 | 740
13 | 888.1 | 499 | 654
13 | 888.1 | 599 | 568
13 | 888.1 | 700 | 489
14 | 888.5 | 0 | 1189
14 | 888.5 | 99 | 1054
14 | 888.5 | 200 | 949
14 | 888.5 | 299 | 840
14 | 888.5 | 399 | 740
14 | 888.5 | 499 | 654
14 | 888.5 | 599 | 568
14 | 888.5 | 699 | 493
15 | 888.1 | 0 | 1189
15 | 888.1 | 99 | 1053
15 | 888.1 | 200 | 946
15 | 888.1 | 299 | 839
15 | 888.1 | 399 | 745
15 | 888.1 | 499 | 652
15 | 888.1 | 599 | 571
15 | 888.1 | 699 | 485
16 | 872.9 | 0 | 1184
16 | 872.9 | 99 | 1035
16 | 872.9 | 200 | 910
16 | 872.9 | 299 | 786
16 | 872.9 | 399 | 679
16 | 872.9 | 499 | 581
16 | 872.9 | 599 | 489
17 | 874 | 0 | 1183
17 | 874 | 99 | 1034
17 | 874 | 200 | 906
17 | 874 | 299 | 783
17 | 874 | 399 | 679
17 | 874 | 499 | 581
17 | 874 | 599 | 490
18 | 873.7 | 0 | 1183
18 | 873.7 | 99 | 1035
18 | 873.7 | 200 | 902
18 | 873.7 | 299 | 786
18 | 873.7 | 399 | 679
18 | 873.7 | 499 | 581
18 | 873.7 | 599 | 487
19 | 873.5 | 0 | 1182
19 | 873.5 | 99 | 1035
19 | 873.5 | 200 | 905
19 | 873.5 | 299 | 783
19 | 873.5 | 399 | 679
19 | 873.5 | 499 | 581
19 | 873.5 | 599 | 485
20 | 874 | 0 | 1183
20 | 874 | 99 | 1034
20 | 874 | 200 | 906
20 | 874 | 299 | 783
20 | 874 | 399 | 674
20 | 874 | 499 | 581
20 | 874 | 599 | 489

## cell2
IV number | temperature/K | current/mA | voltage/mV
1 | 873.4 | 0 | 1182
1 | 873.4 | 98 | 1054
1 | 873.4 | 198 | 944
1 | 873.4 | 299 | 843
1 | 873.4 | 398 | 754
1 | 873.4 | 498 | 667
1 | 873.4 | 598 | 588
1 | 873.4 | 699 | 513
2 | 873.1 | 0 | 1183
2 | 873.1 | 99 | 1054
2 | 873.1 | 198 | 943
2 | 873.1 | 299 | 845
2 | 873.1 | 398 | 750
2 | 873.1 | 499 | 667
2 | 873.1 | 599 | 588
2 | 873.1 | 699 | 512
3 | 873.3 | 0 | 1185
3 | 873.3 | 98 | 1054
3 | 873.3 | 198 | 943
3 | 873.3 | 299 | 845
3 | 873.3 | 398 | 754
3 | 873.3 | 498 | 666
3 | 873.3 | 599 | 587
3 | 873.3 | 699 | 513
4 | 873.3 | 0 | 1186
4 | 873.3 | 98 | 1054
4 | 873.3 | 199 | 943
4 | 873.3 | 299 | 845
4 | 873.3 | 398 | 748
4 | 873.3 | 499 | 666
4 | 873.3 | 599 | 587
4 | 873.3 | 699 | 513
5 | 873.4 | 0 | 1184
5 | 873.4 | 99 | 1054
5 | 873.4 | 198 | 945
5 | 873.4 | 299 | 843
5 | 873.4 | 398 | 753
5 | 873.4 | 498 | 668
5 | 873.4 | 599 | 588
5 | 873.4 | 699 | 513
5 | 873.4 | 790 | 446
6 | 873.6 | 0 | 1184
6 | 873.6 | 98 | 1057
6 | 873.6 | 198 | 944
6 | 873.6 | 299 | 844
6 | 873.6 | 398 | 750
6 | 873.6 | 499 | 667
6 | 873.6 | 599 | 587
6 | 873.6 | 699 | 513
7 | 887 | 0 | 1190
7 | 887 | 99 | 1077
7 | 887 | 199 | 986
7 | 887 | 299 | 904
7 | 887 | 398 | 826
7 | 887 | 498 | 748
7 | 887 | 598 | 685
7 | 887 | 699 | 614
7 | 887 | 799 | 551
7 | 887 | 899 | 495
8 | 887.45 | 0 | 1189
8 | 887.45 | 99 | 1078
8 | 887.45 | 199 | 986
8 | 887.45 | 299 | 906
8 | 887.45 | 398 | 827
8 | 887.45 | 499 | 754
8 | 887.45 | 598 | 685
8 | 887.45 | 699 | 618
8 | 887.45 | 799 | 555
8 | 887.45 | 899 | 495
9 | 888.25 | 0 | 1189
9 | 888.25 | 98 | 1078
9 | 888.25 | 199 | 986
9 | 888.25 | 299 | 905
9 | 888.25 | 398 | 829
9 | 888.25 | 499 | 756
9 | 888.25 | 598 | 685
9 | 888.25 | 699 | 617
9 | 888.25 | 799 | 555
9 | 888.25 | 899 | 495
10 | 887.7 | 0 | 1189
10 | 887.7 | 98 | 1078
10 | 887.7 | 199 | 986
10 | 887.7 | 299 | 905
10 | 887.7 | 398 | 827
10 | 887.7 | 499 | 752
10 | 887.7 | 599 | 685
10 | 887.7 | 699 | 618
10 | 887.7 | 799 | 556
10 | 887.7 | 899 | 494
11 | 887.9 | 0 | 1189
11 | 887.9 | 99 | 1078
11 | 887.9 | 198 | 986
11 | 887.9 | 299 | 901
11 | 887.9 | 398 | 825
11 | 887.9 | 499 | 752
11 | 887.9 | 598 | 682
11 | 887.9 | 699 | 617
11 | 887.9 | 799 | 556
11 | 887.9 | 899 | 495
12 | 888.6 | 0 | 1188
12 | 888.6 | 99 | 1076
12 | 888.6 | 198 | 986
12 | 888.6 | 299 | 902
12 | 888.6 | 398 | 825
12 | 888.6 | 498 | 754
12 | 888.6 | 598 | 683
12 | 888.6 | 699 | 617
12 | 888.6 | 799 | 554
12 | 888.6 | 899 | 495
13 | 887.75 | 0 | 1189
13 | 887.75 | 99 | 1078
13 | 887.75 | 198 | 986
13 | 887.75 | 299 | 906
13 | 887.75 | 398 | 826
13 | 887.75 | 499 | 755
13 | 887.75 | 598 | 685
13 | 887.75 | 699 | 617
13 | 887.75 | 799 | 555
13 | 887.75 | 899 | 495
14 | 888.25 | 0 | 1187
14 | 888.25 | 99 | 1076
14 | 888.25 | 198 | 986
14 | 888.25 | 299 | 906
14 | 888.25 | 398 | 826
14 | 888.25 | 498 | 752
14 | 888.25 | 599 | 685
14 | 888.25 | 699 | 613
14 | 888.25 | 799 | 556
14 | 888.25 | 899 | 495
15 | 902.8 | 0 | 1189
15 | 902.8 | 99 | 1084
15 | 902.8 | 199 | 1005.5
15 | 902.8 | 299 | 937
15 | 902.8 | 398 | 865
15 | 902.8 | 499 | 802
15 | 902.8 | 599 | 740
15 | 902.8 | 699 | 680
15 | 902.8 | 799 | 620
15 | 902.8 | 899 | 566
15 | 902.8 | 1000 | 514
16 | 902.55 | 0 | 1185
16 | 902.55 | 99 | 1084
16 | 902.55 | 198 | 1010
16 | 902.55 | 299 | 937
16 | 902.55 | 398 | 870
16 | 902.55 | 499 | 808
16 | 902.55 | 599 | 742
16 | 902.55 | 699 | 685
16 | 902.55 | 799 | 629
16 | 902.55 | 899 | 571
16 | 902.55 | 1000 | 519
17 | 902.65 | 0 | 1184
17 | 902.65 | 99 | 1084
17 | 902.65 | 198 | 1010
17 | 902.65 | 299 | 937
17 | 902.65 | 398 | 875
17 | 902.65 | 498 | 805
17 | 902.65 | 599 | 746
17 | 902.65 | 699 | 687
17 | 902.65 | 799 | 629
17 | 902.65 | 899 | 573
17 | 902.65 | 1000 | 520
18 | 902.8 | 0 | 1183
18 | 902.8 | 99 | 1084
18 | 902.8 | 199 | 1010
18 | 902.8 | 299 | 938
18 | 902.8 | 398 | 873
18 | 902.8 | 499 | 808
18 | 902.8 | 598 | 746
18 | 902.8 | 699 | 685
18 | 902.8 | 799 | 631
18 | 902.8 | 899 | 575
18 | 902.8 | 1000 | 518
19 | 902.8 | 0 | 1183
19 | 902.8 | 98 | 1084
19 | 902.8 | 199 | 1010
19 | 902.8 | 299 | 938
19 | 902.8 | 398 | 871
19 | 902.8 | 499 | 808
19 | 902.8 | 599 | 742
19 | 902.8 | 699 | 685
19 | 902.8 | 799 | 631
19 | 902.8 | 899 | 573
19 | 902.8 | 1000 | 520
20 | 903.2 | 0 | 1182
20 | 903.2 | 99 | 1084
20 | 903.2 | 199 | 1009
20 | 903.2 | 299 | 937
20 | 903.2 | 398 | 872
20 | 903.2 | 499 | 805
20 | 903.2 | 599 | 746
20 | 903.2 | 699 | 685
20 | 903.2 | 799 | 631
20 | 903.2 | 899 | 578
20 | 903.2 | 1000 | 519
21 | 902.6 | 0 | 1182
21 | 902.6 | 99 | 1084
21 | 902.6 | 199 | 1010
21 | 902.6 | 299 | 937
21 | 902.6 | 398 | 872
21 | 902.6 | 499 | 808
21 | 902.6 | 598 | 745
21 | 902.6 | 699 | 685
21 | 902.6 | 799 | 628
21 | 902.6 | 899 | 575
21 | 902.6 | 999 | 518
22 | 902.45 | 0 | 1183
22 | 902.45 | 99 | 1084
22 | 902.45 | 199 | 1010
22 | 902.45 | 299 | 937
22 | 902.45 | 398 | 870
22 | 902.45 | 499 | 808
22 | 902.45 | 598 | 746
22 | 902.45 | 699 | 685
22 | 902.45 | 799 | 629
22 | 902.45 | 899 | 572
22 | 902.45 | 1000 | 519
23 | 902.7 | 0 | 1182
23 | 902.7 | 99 | 1084
23 | 902.7 | 199 | 1010
23 | 902.7 | 299 | 938
23 | 902.7 | 398 | 872
23 | 902.7 | 499 | 808
23 | 902.7 | 599 | 744
23 | 902.7 | 699 | 685
23 | 902.7 | 799 | 630
23 | 902.7 | 899 | 575
23 | 902.7 | 1000 | 521
24 | 902.3 | 0 | 1182
24 | 902.3 | 99 | 1084
24 | 902.3 | 199 | 1010
24 | 902.3 | 299 | 937
24 | 902.3 | 398 | 872
24 | 902.3 | 499 | 806
24 | 902.3 | 599 | 745
24 | 902.3 | 699 | 685
24 | 902.3 | 799 | 630
24 | 902.3 | 899 | 575
24 | 902.3 | 1000 | 519
25 | 913 | 0 | 1183
25 | 913 | 98 | 1090
25 | 913 | 198 | 1023
25 | 913 | 299 | 955
25 | 913 | 398 | 894
25 | 913 | 499 | 835
25 | 913 | 598 | 779
25 | 913 | 699 | 723
25 | 913 | 799 | 671
25 | 913 | 899 | 621
25 | 913 | 1000 | 568
26 | 913.1 | 0 | 1182
26 | 913.1 | 99 | 1090
26 | 913.1 | 199 | 1023
26 | 913.1 | 299 | 955
26 | 913.1 | 398 | 894
26 | 913.1 | 499 | 832
26 | 913.1 | 598 | 778
26 | 913.1 | 699 | 726
26 | 913.1 | 799 | 667
26 | 913.1 | 899 | 617
26 | 913.1 | 1000 | 568
27 | 912.65 | 0 | 1182
27 | 912.65 | 99 | 1090
27 | 912.65 | 199 | 1022
27 | 912.65 | 299 | 955
27 | 912.65 | 398 | 894
27 | 912.65 | 498 | 832
27 | 912.65 | 599 | 780
27 | 912.65 | 699 | 723
27 | 912.65 | 799 | 667
27 | 912.65 | 899 | 618
27 | 912.65 | 1000 | 568
28 | 913 | 0 | 1182
28 | 913 | 99 | 1090
28 | 913 | 199 | 1023
28 | 913 | 299 | 955
28 | 913 | 398 | 894
28 | 913 | 499 | 832
28 | 913 | 598 | 780
28 | 913 | 699 | 726
28 | 913 | 799 | 667
28 | 913 | 899 | 617
28 | 913 | 1000 | 567
29 | 912.75 | 0 | 1182
29 | 912.75 | 99 | 1090
29 | 912.75 | 199 | 1023
29 | 912.75 | 299 | 955
29 | 912.75 | 398 | 894
29 | 912.75 | 499 | 837
29 | 912.75 | 598 | 777
29 | 912.75 | 699 | 722
29 | 912.75 | 799 | 672
29 | 912.75 | 899 | 617
29 | 912.75 | 1000 | 565
30 | 912.9 | 0 | 1182
30 | 912.9 | 99 | 1090
30 | 912.9 | 199 | 1023
30 | 912.9 | 299 | 955
30 | 912.9 | 398 | 894
30 | 912.9 | 499 | 832
30 | 912.9 | 599 | 777
30 | 912.9 | 699 | 724
30 | 912.9 | 799 | 671
30 | 912.9 | 899 | 616
30 | 912.9 | 1000 | 562
31 | 922.55 | 0 | 1179
31 | 922.55 | 98 | 1090
31 | 922.55 | 198 | 1029
31 | 922.55 | 299 | 972
31 | 922.55 | 398 | 912
31 | 922.55 | 498 | 857
31 | 922.55 | 598 | 808
31 | 922.55 | 699 | 756
31 | 922.55 | 799 | 704
31 | 922.55 | 899 | 657
31 | 922.55 | 1000 | 610
32 | 923 | 0 | 1182
32 | 923 | 99 | 1091
32 | 923 | 199 | 1029
32 | 923 | 299 | 973
32 | 923 | 398 | 912
32 | 923 | 499 | 858
32 | 923 | 598 | 804
32 | 923 | 699 | 753
32 | 923 | 799 | 704
32 | 923 | 899 | 655
32 | 923 | 1000 | 609
33 | 923 | 0 | 1182
33 | 923 | 99 | 1092
33 | 923 | 198 | 1029
33 | 923 | 299 | 973
33 | 923 | 398 | 913
33 | 923 | 499 | 857
33 | 923 | 598 | 808
33 | 923 | 699 | 758
33 | 923 | 799 | 704
33 | 923 | 899 | 657
33 | 923 | 1000 | 609
34 | 922.8 | 0 | 1182
34 | 922.8 | 99 | 1092
34 | 922.8 | 199 | 1029
34 | 922.8 | 299 | 972
34 | 922.8 | 398 | 912
34 | 922.8 | 499 | 858
34 | 922.8 | 598 | 808
34 | 922.8 | 699 | 756
34 | 922.8 | 799 | 704
34 | 922.8 | 899 | 655
34 | 922.8 | 1000 | 611
35 | 922.7 | 0 | 1182
35 | 922.7 | 99 | 1094
35 | 922.7 | 198 | 1029
35 | 922.7 | 299 | 974
35 | 922.7 | 398 | 912
35 | 922.7 | 499 | 859
35 | 922.7 | 598 | 808
35 | 922.7 | 699 | 757
35 | 922.7 | 799 | 707
35 | 922.7 | 899 | 656
35 | 922.7 | 1000 | 611