## cell1
IV number | measured time/h | temperature/K | current/mA | voltage/mV
1 | 1.916639 | 902.8 | 0 | 1176
1 | 1.916639 | 902.8 | 99 | 1084
1 | 1.916639 | 902.8 | 200 | 1017
1 | 1.916639 | 902.8 | 299 | 951
1 | 1.916639 | 902.8 | 400 | 894
1 | 1.916639 | 902.8 | 500 | 832
1 | 1.916639 | 902.8 | 599 | 783
1 | 1.916639 | 902.8 | 700 | 729
1 | 1.916639 | 902.8 | 800 | 679
1 | 1.916639 | 902.8 | 900 | 630
1 | 1.916639 | 902.8 | 1000 | 578
2 | 4.133386 | 903.1 | 0 | 1180
2 | 4.133386 | 903.1 | 99 | 1084
2 | 4.133386 | 903.1 | 200 | 1017
2 | 4.133386 | 903.1 | 299 | 951
2 | 4.133386 | 903.1 | 400 | 894
2 | 4.133386 | 903.1 | 500 | 839
2 | 4.133386 | 903.1 | 599 | 783
2 | 4.133386 | 903.1 | 700 | 728
2 | 4.133386 | 903.1 | 800 | 679
2 | 4.133386 | 903.1 | 900 | 629
2 | 4.133386 | 903.1 | 1000 | 575
3 | 5.814627 | 902.9 | 0 | 1184
3 | 5.814627 | 902.9 | 99 | 1090
3 | 5.814627 | 902.9 | 200 | 1017
3 | 5.814627 | 902.9 | 299 | 955
3 | 5.814627 | 902.9 | 400 | 897
3 | 5.814627 | 902.9 | 500 | 839
3 | 5.814627 | 902.9 | 599 | 789
3 | 5.814627 | 902.9 | 700 | 734
3 | 5.814627 | 902.9 | 800 | 684
3 | 5.814627 | 902.9 | 900 | 631
3 | 5.814627 | 902.9 | 1000 | 587
4 | 7.717364 | 902.7 | 0 | 1182
4 | 7.717364 | 902.7 | 99 | 1085
4 | 7.717364 | 902.7 | 200 | 1017
4 | 7.717364 | 902.7 | 299 | 950
4 | 7.717364 | 902.7 | 400 | 894
4 | 7.717364 | 902.7 | 500 | 839
4 | 7.717364 | 902.7 | 599 | 783
4 | 7.717364 | 902.7 | 700 | 730
4 | 7.717364 | 902.7 | 800 | 679
4 | 7.717364 | 902.7 | 900 | 629
4 | 7.717364 | 902.7 | 1000 | 581
5 | 9.934131 | 903.1 | 0 | 1178
5 | 9.934131 | 903.1 | 99 | 1084
5 | 9.934131 | 903.1 | 200 | 1017
5 | 9.934131 | 903.1 | 299 | 953
5 | 9.934131 | 903.1 | 400 | 895
5 | 9.934131 | 903.1 | 500 | 839
5 | 9.934131 | 903.1 | 599 | 783
5 | 9.934131 | 903.1 | 700 | 733
5 | 9.934131 | 903.1 | 800 | 679
5 | 9.934131 | 903.1 | 900 | 630
5 | 9.934131 | 903.1 | 1000 | 581
6 | 12.1509 | 903.6 | 0 | 1180
6 | 12.1509 | 903.6 | 99 | 1085
6 | 12.1509 | 903.6 | 200 | 1017
6 | 12.1509 | 903.6 | 299 | 954
6 | 12.1509 | 903.6 | 400 | 900
6 | 12.1509 | 903.6 | 500 | 839
6 | 12.1509 | 903.6 | 599 | 788
6 | 12.1509 | 903.6 | 700 | 730
6 | 12.1509 | 903.6 | 800 | 680
6 | 12.1509 | 903.6 | 900 | 630
6 | 12.1509 | 903.6 | 1000 | 581
7 | 14.36759 | 902.8 | 0 | 1182
7 | 14.36759 | 902.8 | 99 | 1090
7 | 14.36759 | 902.8 | 200 | 1017
7 | 14.36759 | 902.8 | 299 | 949
7 | 14.36759 | 902.8 | 400 | 892
7 | 14.36759 | 902.8 | 500 | 839
7 | 14.36759 | 902.8 | 599 | 783
7 | 14.36759 | 902.8 | 700 | 728
7 | 14.36759 | 902.8 | 800 | 679
7 | 14.36759 | 902.8 | 900 | 630
7 | 14.36759 | 902.8 | 1000 | 579
8 | 16.58432 | 903.2 | 0 | 1182
8 | 16.58432 | 903.2 | 99 | 1086
8 | 16.58432 | 903.2 | 200 | 1017
8 | 16.58432 | 903.2 | 299 | 954
8 | 16.58432 | 903.2 | 400 | 894
8 | 16.58432 | 903.2 | 500 | 839
8 | 16.58432 | 903.2 | 599 | 783
8 | 16.58432 | 903.2 | 700 | 729
8 | 16.58432 | 903.2 | 800 | 679
8 | 16.58432 | 903.2 | 900 | 630
8 | 16.58432 | 903.2 | 1000 | 580
9 | 18.80105 | 903.3 | 0 | 1182
9 | 18.80105 | 903.3 | 99 | 1086
9 | 18.80105 | 903.3 | 200 | 1017
9 | 18.80105 | 903.3 | 299 | 954
9 | 18.80105 | 903.3 | 400 | 895
9 | 18.80105 | 903.3 | 500 | 837
9 | 18.80105 | 903.3 | 599 | 783
9 | 18.80105 | 903.3 | 700 | 733
9 | 18.80105 | 903.3 | 800 | 679
9 | 18.80105 | 903.3 | 900 | 630
9 | 18.80105 | 903.3 | 1000 | 581
10 | 21.01778 | 903 | 0 | 1179
10 | 21.01778 | 903 | 99 | 1084
10 | 21.01778 | 903 | 200 | 1017
10 | 21.01778 | 903 | 299 | 952
10 | 21.01778 | 903 | 400 | 896
10 | 21.01778 | 903 | 500 | 839
10 | 21.01778 | 903 | 599 | 783
10 | 21.01778 | 903 | 700 | 728
10 | 21.01778 | 903 | 800 | 679
10 | 21.01778 | 903 | 900 | 630
10 | 21.01778 | 903 | 1000 | 581
11 | 23.23455 | 903.1 | 0 | 1180
11 | 23.23455 | 903.1 | 99 | 1085
11 | 23.23455 | 903.1 | 200 | 1014
11 | 23.23455 | 903.1 | 299 | 949
11 | 23.23455 | 903.1 | 400 | 889
11 | 23.23455 | 903.1 | 500 | 838
11 | 23.23455 | 903.1 | 599 | 783
11 | 23.23455 | 903.1 | 700 | 728
11 | 23.23455 | 903.1 | 800 | 679
11 | 23.23455 | 903.1 | 900 | 630
11 | 23.23455 | 903.1 | 1000 | 581
12 | 25.45129 | 902.9 | 0 | 1177
12 | 25.45129 | 902.9 | 99 | 1084
12 | 25.45129 | 902.9 | 200 | 1014
12 | 25.45129 | 902.9 | 299 | 952
12 | 25.45129 | 902.9 | 400 | 891
12 | 25.45129 | 902.9 | 500 | 835
12 | 25.45129 | 902.9 | 599 | 783
12 | 25.45129 | 902.9 | 700 | 730
12 | 25.45129 | 902.9 | 800 | 679
12 | 25.45129 | 902.9 | 900 | 630
12 | 25.45129 | 902.9 | 1000 | 581
13 | 27.66801 | 903 | 0 | 1182
13 | 27.66801 | 903 | 99 | 1084
13 | 27.66801 | 903 | 200 | 1017
13 | 27.66801 | 903 | 299 | 949
13 | 27.66801 | 903 | 400 | 892
13 | 27.66801 | 903 | 500 | 834
13 | 27.66801 | 903 | 599 | 783
13 | 27.66801 | 903 | 700 | 728
13 | 27.66801 | 903 | 800 | 679
13 | 27.66801 | 903 | 900 | 625
13 | 27.66801 | 903 | 1000 | 581
14 | 29.88474 | 902.7 | 0 | 1182
14 | 29.88474 | 902.7 | 99 | 1084
14 | 29.88474 | 902.7 | 200 | 1017
14 | 29.88474 | 902.7 | 299 | 949
14 | 29.88474 | 902.7 | 400 | 891
14 | 29.88474 | 902.7 | 500 | 832
14 | 29.88474 | 902.7 | 599 | 783
14 | 29.88474 | 902.7 | 700 | 728
14 | 29.88474 | 902.7 | 800 | 679
14 | 29.88474 | 902.7 | 900 | 625
14 | 29.88474 | 902.7 | 1000 | 575
15 | 32.10149 | 903.2 | 0 | 1181
15 | 32.10149 | 903.2 | 99 | 1085
15 | 32.10149 | 903.2 | 200 | 1015
15 | 32.10149 | 903.2 | 299 | 950
15 | 32.10149 | 903.2 | 400 | 890
15 | 32.10149 | 903.2 | 500 | 832
15 | 32.10149 | 903.2 | 599 | 777
15 | 32.10149 | 903.2 | 700 | 728
15 | 32.10149 | 903.2 | 800 | 674
15 | 32.10149 | 903.2 | 900 | 624
15 | 32.10149 | 903.2 | 1000 | 575
16 | 34.31823 | 903.4 | 0 | 1176
16 | 34.31823 | 903.4 | 99 | 1080
16 | 34.31823 | 903.4 | 200 | 1012
16 | 34.31823 | 903.4 | 299 | 949
16 | 34.31823 | 903.4 | 400 | 888
16 | 34.31823 | 903.4 | 500 | 832
16 | 34.31823 | 903.4 | 599 | 781
16 | 34.31823 | 903.4 | 700 | 727
16 | 34.31823 | 903.4 | 800 | 673
16 | 34.31823 | 903.4 | 900 | 624
16 | 34.31823 | 903.4 | 1000 | 569
17 | 36.53498 | 902.5 | 0 | 1182
17 | 36.53498 | 902.5 | 99 | 1084
17 | 36.53498 | 902.5 | 200 | 1017
17 | 36.53498 | 902.5 | 299 | 949
17 | 36.53498 | 902.5 | 400 | 890
17 | 36.53498 | 902.5 | 500 | 832
17 | 36.53498 | 902.5 | 599 | 782
17 | 36.53498 | 902.5 | 700 | 728
17 | 36.53498 | 902.5 | 800 | 676
17 | 36.53498 | 902.5 | 900 | 624
17 | 36.53498 | 902.5 | 1000 | 574
18 | 38.75173 | 903 | 0 | 1180
18 | 38.75173 | 903 | 99 | 1084
18 | 38.75173 | 903 | 200 | 1016
18 | 38.75173 | 903 | 299 | 951
18 | 38.75173 | 903 | 400 | 890
18 | 38.75173 | 903 | 500 | 832
18 | 38.75173 | 903 | 599 | 779
18 | 38.75173 | 903 | 700 | 728
18 | 38.75173 | 903 | 800 | 673
18 | 38.75173 | 903 | 900 | 624
18 | 38.75173 | 903 | 1000 | 575
19 | 40.96846 | 902.7 | 0 | 1179
19 | 40.96846 | 902.7 | 99 | 1084
19 | 40.96846 | 902.7 | 200 | 1014
19 | 40.96846 | 902.7 | 299 | 949
19 | 40.96846 | 902.7 | 400 | 888
19 | 40.96846 | 902.7 | 500 | 833
19 | 40.96846 | 902.7 | 599 | 779
19 | 40.96846 | 902.7 | 700 | 727
19 | 40.96846 | 902.7 | 800 | 673
19 | 40.96846 | 902.7 | 900 | 624
19 | 40.96846 | 902.7 | 1000 | 575
20 | 43.1852 | 903.4 | 0 | 1179
20 | 43.1852 | 903.4 | 99 | 1084
20 | 43.1852 | 903.4 | 200 | 1017
20 | 43.1852 | 903.4 | 299 | 949
20 | 43.1852 | 903.4 | 400 | 891
20 | 43.1852 | 903.4 | 500 | 832
20 | 43.1852 | 903.4 | 599 | 779
20 | 43.1852 | 903.4 | 700 | 727
20 | 43.1852 | 903.4 | 800 | 673
20 | 43.1852 | 903.4 | 900 | 624
20 | 43.1852 | 903.4 | 1000 | 573
21 | 45.40192 | 903.1 | 0 | 1176
21 | 45.40192 | 903.1 | 99 | 1084
21 | 45.40192 | 903.1 | 200 | 1017
21 | 45.40192 | 903.1 | 299 | 949
21 | 45.40192 | 903.1 | 400 | 893
21 | 45.40192 | 903.1 | 500 | 832
21 | 45.40192 | 903.1 | 599 | 780
21 | 45.40192 | 903.1 | 700 | 728
21 | 45.40192 | 903.1 | 800 | 679
21 | 45.40192 | 903.1 | 900 | 624
21 | 45.40192 | 903.1 | 1000 | 575
22 | 47.61864 | 903.2 | 0 | 1176
22 | 47.61864 | 903.2 | 99 | 1084
22 | 47.61864 | 903.2 | 200 | 1014
22 | 47.61864 | 903.2 | 299 | 949
22 | 47.61864 | 903.2 | 400 | 888
22 | 47.61864 | 903.2 | 500 | 832
22 | 47.61864 | 903.2 | 599 | 777
22 | 47.61864 | 903.2 | 700 | 728
22 | 47.61864 | 903.2 | 800 | 678
22 | 47.61864 | 903.2 | 900 | 624
22 | 47.61864 | 903.2 | 1000 | 575
23 | 49.8354 | 903.1 | 0 | 1176
23 | 49.8354 | 903.1 | 99 | 1084
23 | 49.8354 | 903.1 | 200 | 1011
23 | 49.8354 | 903.1 | 299 | 950
23 | 49.8354 | 903.1 | 400 | 888
23 | 49.8354 | 903.1 | 500 | 833
23 | 49.8354 | 903.1 | 599 | 780
23 | 49.8354 | 903.1 | 700 | 728
23 | 49.8354 | 903.1 | 800 | 678
23 | 49.8354 | 903.1 | 900 | 625
23 | 49.8354 | 903.1 | 1000 | 573
24 | 52.05214 | 903.2 | 0 | 1177
24 | 52.05214 | 903.2 | 99 | 1084
24 | 52.05214 | 903.2 | 200 | 1014
24 | 52.05214 | 903.2 | 299 | 949
24 | 52.05214 | 903.2 | 400 | 888
24 | 52.05214 | 903.2 | 500 | 834
24 | 52.05214 | 903.2 | 599 | 780
24 | 52.05214 | 903.2 | 700 | 728
24 | 52.05214 | 903.2 | 800 | 677
24 | 52.05214 | 903.2 | 900 | 624
24 | 52.05214 | 903.2 | 1000 | 575
25 | 54.26889 | 903.1 | 0 | 1182
25 | 54.26889 | 903.1 | 99 | 1079
25 | 54.26889 | 903.1 | 200 | 1010
25 | 54.26889 | 903.1 | 299 | 949
25 | 54.26889 | 903.1 | 400 | 888
25 | 54.26889 | 903.1 | 500 | 832
25 | 54.26889 | 903.1 | 599 | 777
25 | 54.26889 | 903.1 | 700 | 727
25 | 54.26889 | 903.1 | 800 | 673
25 | 54.26889 | 903.1 | 900 | 624
25 | 54.26889 | 903.1 | 1000 | 575
26 | 56.48564 | 903.1 | 0 | 1179
26 | 56.48564 | 903.1 | 99 | 1083
26 | 56.48564 | 903.1 | 200 | 1016
26 | 56.48564 | 903.1 | 299 | 949
26 | 56.48564 | 903.1 | 400 | 888
26 | 56.48564 | 903.1 | 500 | 832
26 | 56.48564 | 903.1 | 599 | 781
26 | 56.48564 | 903.1 | 700 | 728
26 | 56.48564 | 903.1 | 800 | 674
26 | 56.48564 | 903.1 | 900 | 624
26 | 56.48564 | 903.1 | 1000 | 575
27 | 58.70239 | 903.2 | 0 | 1177
27 | 58.70239 | 903.2 | 99 | 1084
27 | 58.70239 | 903.2 | 200 | 1012
27 | 58.70239 | 903.2 | 299 | 949
27 | 58.70239 | 903.2 | 400 | 888
27 | 58.70239 | 903.2 | 500 | 832
27 | 58.70239 | 903.2 | 599 | 777
27 | 58.70239 | 903.2 | 700 | 722
27 | 58.70239 | 903.2 | 800 | 673
27 | 58.70239 | 903.2 | 900 | 624
27 | 58.70239 | 903.2 | 1000 | 568
28 | 60.11508 | 903.2 | 0 | 1181
28 | 60.11508 | 903.2 | 99 | 1084
28 | 60.11508 | 903.2 | 200 | 1010
28 | 60.11508 | 903.2 | 299 | 949
28 | 60.11508 | 903.2 | 400 | 888
28 | 60.11508 | 903.2 | 500 | 832
28 | 60.11508 | 903.2 | 599 | 778
28 | 60.11508 | 903.2 | 700 | 727
28 | 60.11508 | 903.2 | 800 | 673
28 | 60.11508 | 903.2 | 900 | 624
28 | 60.11508 | 903.2 | 1000 | 575
29 | 62.01972 | 903 | 0 | 1176
29 | 62.01972 | 903 | 99 | 1084
29 | 62.01972 | 903 | 200 | 1010
29 | 62.01972 | 903 | 299 | 949
29 | 62.01972 | 903 | 400 | 888
29 | 62.01972 | 903 | 500 | 832
29 | 62.01972 | 903 | 599 | 777
29 | 62.01972 | 903 | 700 | 725
29 | 62.01972 | 903 | 800 | 673
29 | 62.01972 | 903 | 900 | 621
29 | 62.01972 | 903 | 1000 | 575
30 | 64.23646 | 903 | 0 | 1176
30 | 64.23646 | 903 | 99 | 1084
30 | 64.23646 | 903 | 200 | 1010
30 | 64.23646 | 903 | 299 | 949
30 | 64.23646 | 903 | 400 | 888
30 | 64.23646 | 903 | 500 | 832
30 | 64.23646 | 903 | 599 | 777
30 | 64.23646 | 903 | 700 | 723
30 | 64.23646 | 903 | 800 | 671
30 | 64.23646 | 903 | 900 | 624
30 | 64.23646 | 903 | 1000 | 571
31 | 66.45321 | 902.7 | 0 | 1176
31 | 66.45321 | 902.7 | 99 | 1079
31 | 66.45321 | 902.7 | 200 | 1012
31 | 66.45321 | 902.7 | 299 | 949
31 | 66.45321 | 902.7 | 400 | 888
31 | 66.45321 | 902.7 | 500 | 828
31 | 66.45321 | 902.7 | 599 | 777
31 | 66.45321 | 902.7 | 700 | 725
31 | 66.45321 | 902.7 | 800 | 673
31 | 66.45321 | 902.7 | 900 | 621
31 | 66.45321 | 902.7 | 1000 | 570
32 | 68.66995 | 903 | 0 | 1176
32 | 68.66995 | 903 | 99 | 1084
32 | 68.66995 | 903 | 200 | 1011
32 | 68.66995 | 903 | 299 | 949
32 | 68.66995 | 903 | 400 | 888
32 | 68.66995 | 903 | 500 | 832
32 | 68.66995 | 903 | 599 | 777
32 | 68.66995 | 903 | 700 | 723
32 | 68.66995 | 903 | 800 | 673
32 | 68.66995 | 903 | 900 | 624
32 | 68.66995 | 903 | 1000 | 572
33 | 70.88672 | 903.1 | 0 | 1176
33 | 70.88672 | 903.1 | 99 | 1081
33 | 70.88672 | 903.1 | 200 | 1010
33 | 70.88672 | 903.1 | 299 | 949
33 | 70.88672 | 903.1 | 400 | 888
33 | 70.88672 | 903.1 | 499 | 832
33 | 70.88672 | 903.1 | 599 | 777
33 | 70.88672 | 903.1 | 700 | 722
33 | 70.88672 | 903.1 | 800 | 673
33 | 70.88672 | 903.1 | 900 | 621
33 | 70.88672 | 903.1 | 1000 | 570
34 | 73.10345 | 903.3 | 0 | 1176
34 | 73.10345 | 903.3 | 99 | 1084
34 | 73.10345 | 903.3 | 200 | 1010
34 | 73.10345 | 903.3 | 299 | 947
34 | 73.10345 | 903.3 | 400 | 888
34 | 73.10345 | 903.3 | 500 | 832
34 | 73.10345 | 903.3 | 599 | 777
34 | 73.10345 | 903.3 | 700 | 722
34 | 73.10345 | 903.3 | 800 | 671
34 | 73.10345 | 903.3 | 900 | 618
34 | 73.10345 | 903.3 | 1000 | 568
35 | 75.32021 | 903.2 | 0 | 1176
35 | 75.32021 | 903.2 | 99 | 1078
35 | 75.32021 | 903.2 | 200 | 1012
35 | 75.32021 | 903.2 | 299 | 948
35 | 75.32021 | 903.2 | 400 | 888
35 | 75.32021 | 903.2 | 500 | 831
35 | 75.32021 | 903.2 | 599 | 777
35 | 75.32021 | 903.2 | 700 | 723
35 | 75.32021 | 903.2 | 800 | 671
35 | 75.32021 | 903.2 | 900 | 624
35 | 75.32021 | 903.2 | 1000 | 572
36 | 77.53698 | 902.8 | 0 | 1176
36 | 77.53698 | 902.8 | 99 | 1080
36 | 77.53698 | 902.8 | 200 | 1010
36 | 77.53698 | 902.8 | 299 | 949
36 | 77.53698 | 902.8 | 400 | 888
36 | 77.53698 | 902.8 | 500 | 832
36 | 77.53698 | 902.8 | 599 | 777
36 | 77.53698 | 902.8 | 700 | 726
36 | 77.53698 | 902.8 | 800 | 673
36 | 77.53698 | 902.8 | 900 | 619
36 | 77.53698 | 902.8 | 1000 | 565
37 | 79.75374 | 903.2 | 0 | 1176
37 | 79.75374 | 903.2 | 99 | 1079
37 | 79.75374 | 903.2 | 200 | 1010
37 | 79.75374 | 903.2 | 299 | 947
37 | 79.75374 | 903.2 | 400 | 887
37 | 79.75374 | 903.2 | 500 | 829
37 | 79.75374 | 903.2 | 599 | 776
37 | 79.75374 | 903.2 | 700 | 722
37 | 79.75374 | 903.2 | 800 | 667
37 | 79.75374 | 903.2 | 900 | 614
37 | 79.75374 | 903.2 | 1000 | 563
38 | 81.97048 | 903.1 | 0 | 1176
38 | 81.97048 | 903.1 | 99 | 1081
38 | 81.97048 | 903.1 | 200 | 1009
38 | 81.97048 | 903.1 | 299 | 949
38 | 81.97048 | 903.1 | 400 | 885
38 | 81.97048 | 903.1 | 500 | 827
38 | 81.97048 | 903.1 | 600 | 777
38 | 81.97048 | 903.1 | 700 | 720
38 | 81.97048 | 903.1 | 800 | 667
38 | 81.97048 | 903.1 | 900 | 618
38 | 81.97048 | 903.1 | 1000 | 564
39 | 84.18724 | 903.6 | 0 | 1175
39 | 84.18724 | 903.6 | 99 | 1078
39 | 84.18724 | 903.6 | 200 | 1010
39 | 84.18724 | 903.6 | 299 | 948
39 | 84.18724 | 903.6 | 400 | 887
39 | 84.18724 | 903.6 | 500 | 829
39 | 84.18724 | 903.6 | 599 | 777
39 | 84.18724 | 903.6 | 700 | 720
39 | 84.18724 | 903.6 | 800 | 667
39 | 84.18724 | 903.6 | 900 | 616
39 | 84.18724 | 903.6 | 1000 | 568
40 | 86.40399 | 902.9 | 0 | 1176
40 | 86.40399 | 902.9 | 99 | 1080
40 | 86.40399 | 902.9 | 200 | 1010
40 | 86.40399 | 902.9 | 299 | 947
40 | 86.40399 | 902.9 | 400 | 885
40 | 86.40399 | 902.9 | 500 | 826
40 | 86.40399 | 902.9 | 599 | 776
40 | 86.40399 | 902.9 | 700 | 720
40 | 86.40399 | 902.9 | 800 | 666
40 | 86.40399 | 902.9 | 900 | 611
40 | 86.40399 | 902.9 | 1000 | 564
41 | 88.62074 | 903.2 | 0 | 1176
41 | 88.62074 | 903.2 | 99 | 1082
41 | 88.62074 | 903.2 | 200 | 1010
41 | 88.62074 | 903.2 | 299 | 948
41 | 88.62074 | 903.2 | 400 | 886
41 | 88.62074 | 903.2 | 500 | 826
41 | 88.62074 | 903.2 | 599 | 773
41 | 88.62074 | 903.2 | 700 | 720
41 | 88.62074 | 903.2 | 800 | 666
41 | 88.62074 | 903.2 | 900 | 611
41 | 88.62074 | 903.2 | 1000 | 562
42 | 90.837475 | 903.3 | 0 | 1176
42 | 90.837475 | 903.3 | 99 | 1078
42 | 90.837475 | 903.3 | 200 | 1011
42 | 90.837475 | 903.3 | 299 | 945
42 | 90.837475 | 903.3 | 400 | 883
42 | 90.837475 | 903.3 | 500 | 826
42 | 90.837475 | 903.3 | 599 | 773
42 | 90.837475 | 903.3 | 700 | 716
42 | 90.837475 | 903.3 | 800 | 666
42 | 90.837475 | 903.3 | 900 | 611
42 | 90.837475 | 903.3 | 1000 | 562
43 | 93.05421 | 903 | 0 | 1175
43 | 93.05421 | 903 | 99 | 1078
43 | 93.05421 | 903 | 200 | 1010
43 | 93.05421 | 903 | 299 | 948
43 | 93.05421 | 903 | 400 | 882
43 | 93.05421 | 903 | 500 | 826
43 | 93.05421 | 903 | 599 | 771
43 | 93.05421 | 903 | 700 | 716
43 | 93.05421 | 903 | 800 | 663
43 | 93.05421 | 903 | 900 | 611
43 | 93.05421 | 903 | 1000 | 562
44 | 95.27094 | 902.7 | 0 | 1176
44 | 95.27094 | 902.7 | 99 | 1078
44 | 95.27094 | 902.7 | 200 | 1010
44 | 95.27094 | 902.7 | 299 | 943
44 | 95.27094 | 902.7 | 400 | 884
44 | 95.27094 | 902.7 | 500 | 826
44 | 95.27094 | 902.7 | 600 | 773
44 | 95.27094 | 902.7 | 700 | 718
44 | 95.27094 | 902.7 | 800 | 662
44 | 95.27094 | 902.7 | 900 | 611
44 | 95.27094 | 902.7 | 1000 | 562
45 | 97.48766 | 903.3 | 0 | 1173
45 | 97.48766 | 903.3 | 99 | 1078
45 | 97.48766 | 903.3 | 200 | 1010
45 | 97.48766 | 903.3 | 299 | 945
45 | 97.48766 | 903.3 | 400 | 882
45 | 97.48766 | 903.3 | 500 | 826
45 | 97.48766 | 903.3 | 599 | 773
45 | 97.48766 | 903.3 | 700 | 717
45 | 97.48766 | 903.3 | 800 | 661
45 | 97.48766 | 903.3 | 900 | 611
45 | 97.48766 | 903.3 | 1000 | 562
46 | 99.70442 | 903.3 | 0 | 1176
46 | 99.70442 | 903.3 | 99 | 1078
46 | 99.70442 | 903.3 | 200 | 1010
46 | 99.70442 | 903.3 | 299 | 949
46 | 99.70442 | 903.3 | 400 | 886
46 | 99.70442 | 903.3 | 500 | 826
46 | 99.70442 | 903.3 | 599 | 773
46 | 99.70442 | 903.3 | 700 | 717
46 | 99.70442 | 903.3 | 800 | 661
46 | 99.70442 | 903.3 | 900 | 611
46 | 99.70442 | 903.3 | 1000 | 561
47 | 101.9212 | 903 | 0 | 1175
47 | 101.9212 | 903 | 99 | 1078
47 | 101.9212 | 903 | 200 | 1010
47 | 101.9212 | 903 | 299 | 944
47 | 101.9212 | 903 | 400 | 883
47 | 101.9212 | 903 | 500 | 826
47 | 101.9212 | 903 | 599 | 771
47 | 101.9212 | 903 | 700 | 714
47 | 101.9212 | 903 | 800 | 661
47 | 101.9212 | 903 | 900 | 611
47 | 101.9212 | 903 | 1000 | 558
48 | 104.057 | 902.7 | 0 | 1176
48 | 104.057 | 902.7 | 99 | 1084
48 | 104.057 | 902.7 | 200 | 1004
48 | 104.057 | 902.7 | 299 | 946
48 | 104.057 | 902.7 | 400 | 882
48 | 104.057 | 902.7 | 500 | 827
48 | 104.057 | 902.7 | 599 | 771
48 | 104.057 | 902.7 | 700 | 716
48 | 104.057 | 902.7 | 800 | 662
48 | 104.057 | 902.7 | 900 | 611
48 | 104.057 | 902.7 | 1000 | 559
49 | 105.972 | 872.8 | 0 | 1178
49 | 105.972 | 872.8 | 99 | 1066
49 | 105.972 | 872.8 | 200 | 972
49 | 105.972 | 872.8 | 299 | 889
49 | 105.972 | 872.8 | 400 | 809
49 | 105.972 | 872.8 | 500 | 739
49 | 105.972 | 872.8 | 599 | 672
49 | 105.972 | 872.8 | 700 | 603
49 | 105.972 | 872.8 | 800 | 534
50 | 108.1888 | 873.6 | 0 | 1182
50 | 108.1888 | 873.6 | 99 | 1066
50 | 108.1888 | 873.6 | 200 | 971
50 | 108.1888 | 873.6 | 299 | 888
50 | 108.1888 | 873.6 | 400 | 811
50 | 108.1888 | 873.6 | 500 | 740
50 | 108.1888 | 873.6 | 599 | 667
50 | 108.1888 | 873.6 | 700 | 605
50 | 108.1888 | 873.6 | 800 | 538
51 | 110.4056 | 873.6 | 0 | 1182
51 | 110.4056 | 873.6 | 99 | 1066
51 | 110.4056 | 873.6 | 200 | 974
51 | 110.4056 | 873.6 | 299 | 888
51 | 110.4056 | 873.6 | 400 | 811
51 | 110.4056 | 873.6 | 500 | 740
51 | 110.4056 | 873.6 | 599 | 670
51 | 110.4056 | 873.6 | 700 | 605
51 | 110.4056 | 873.6 | 800 | 538
52 | 112.6224 | 873.3 | 0 | 1182
52 | 112.6224 | 873.3 | 99 | 1066
52 | 112.6224 | 873.3 | 200 | 974
52 | 112.6224 | 873.3 | 299 | 888
52 | 112.6224 | 873.3 | 400 | 813
52 | 112.6224 | 873.3 | 500 | 741
52 | 112.6224 | 873.3 | 599 | 673
52 | 112.6224 | 873.3 | 700 | 602
52 | 112.6224 | 873.3 | 800 | 536
53 | 114.8391 | 873.35 | 0 | 1182
53 | 114.8391 | 873.35 | 99 | 1066
53 | 114.8391 | 873.35 | 200 | 974
53 | 114.8391 | 873.35 | 299 | 888
53 | 114.8391 | 873.35 | 400 | 812
53 | 114.8391 | 873.35 | 500 | 740
53 | 114.8391 | 873.35 | 599 | 673
53 | 114.8391 | 873.35 | 700 | 604
53 | 114.8391 | 873.35 | 800 | 532
54 | 117.0559 | 873.25 | 0 | 1182
54 | 117.0559 | 873.25 | 99 | 1066
54 | 117.0559 | 873.25 | 200 | 974
54 | 117.0559 | 873.25 | 299 | 889.5
54 | 117.0559 | 873.25 | 400 | 812
54 | 117.0559 | 873.25 | 500 | 741.5
54 | 117.0559 | 873.25 | 599 | 673
54 | 117.0559 | 873.25 | 700 | 600
54 | 117.0559 | 873.25 | 800 | 538
55 | 119.2726 | 873.5 | 0 | 1183
55 | 119.2726 | 873.5 | 99 | 1066
55 | 119.2726 | 873.5 | 200 | 974
55 | 119.2726 | 873.5 | 299 | 888
55 | 119.2726 | 873.5 | 400 | 813
55 | 119.2726 | 873.5 | 500 | 738
55 | 119.2726 | 873.5 | 599 | 665
55 | 119.2726 | 873.5 | 700 | 601
55 | 119.2726 | 873.5 | 800 | 532
56 | 121.4894 | 873.1 | 0 | 1182
56 | 121.4894 | 873.1 | 99 | 1066
56 | 121.4894 | 873.1 | 200 | 974
56 | 121.4894 | 873.1 | 299 | 888
56 | 121.4894 | 873.1 | 400 | 809
56 | 121.4894 | 873.1 | 500 | 740
56 | 121.4894 | 873.1 | 599 | 666
56 | 121.4894 | 873.1 | 700 | 601
56 | 121.4894 | 873.1 | 800 | 532
57 | 123.7061 | 873.4 | 0 | 1182
57 | 123.7061 | 873.4 | 99 | 1066
57 | 123.7061 | 873.4 | 200 | 974
57 | 123.7061 | 873.4 | 299 | 890
57 | 123.7061 | 873.4 | 400 | 810
57 | 123.7061 | 873.4 | 500 | 740
57 | 123.7061 | 873.4 | 599 | 669
57 | 123.7061 | 873.4 | 700 | 599
57 | 123.7061 | 873.4 | 800 | 535
58 | 125.9229 | 873.3 | 0 | 1182
58 | 125.9229 | 873.3 | 99 | 1066
58 | 125.9229 | 873.3 | 200 | 974
58 | 125.9229 | 873.3 | 299 | 888
58 | 125.9229 | 873.3 | 400 | 811
58 | 125.9229 | 873.3 | 500 | 738
58 | 125.9229 | 873.3 | 599 | 667
58 | 125.9229 | 873.3 | 700 | 597
58 | 125.9229 | 873.3 | 800 | 532
59 | 128.1396 | 873.8 | 0 | 1182
59 | 128.1396 | 873.8 | 99 | 1066
59 | 128.1396 | 873.8 | 200 | 974
59 | 128.1396 | 873.8 | 299 | 888
59 | 128.1396 | 873.8 | 400 | 810
59 | 128.1396 | 873.8 | 500 | 740
59 | 128.1396 | 873.8 | 599 | 665
59 | 128.1396 | 873.8 | 700 | 599
59 | 128.1396 | 873.8 | 800 | 532
60 | 130.3564 | 873.9 | 0 | 1181
60 | 130.3564 | 873.9 | 99 | 1066
60 | 130.3564 | 873.9 | 200 | 974
60 | 130.3564 | 873.9 | 299 | 888
60 | 130.3564 | 873.9 | 400 | 810
60 | 130.3564 | 873.9 | 500 | 740
60 | 130.3564 | 873.9 | 599 | 667
60 | 130.3564 | 873.9 | 700 | 597
60 | 130.3564 | 873.9 | 800 | 532
61 | 132.5731 | 871.7 | 0 | 1182
61 | 132.5731 | 871.7 | 99 | 1066
61 | 132.5731 | 871.7 | 200 | 974
61 | 132.5731 | 871.7 | 299 | 888
61 | 132.5731 | 871.7 | 400 | 814
61 | 132.5731 | 871.7 | 500 | 740
61 | 132.5731 | 871.7 | 599 | 670
61 | 132.5731 | 871.7 | 700 | 601
61 | 132.5731 | 871.7 | 800 | 533
62 | 134.7899 | 871.2 | 0 | 1182
62 | 134.7899 | 871.2 | 100 | 1066
62 | 134.7899 | 871.2 | 200 | 974
62 | 134.7899 | 871.2 | 299 | 888
62 | 134.7899 | 871.2 | 400 | 809
62 | 134.7899 | 871.2 | 500 | 736
62 | 134.7899 | 871.2 | 599 | 670
62 | 134.7899 | 871.2 | 700 | 605
62 | 134.7899 | 871.2 | 800 | 532
63 | 137.0066 | 874.9 | 0 | 1184
63 | 137.0066 | 874.9 | 99 | 1066
63 | 137.0066 | 874.9 | 200 | 974
63 | 137.0066 | 874.9 | 299 | 889
63 | 137.0066 | 874.9 | 400 | 814
63 | 137.0066 | 874.9 | 500 | 735
63 | 137.0066 | 874.9 | 599 | 671
63 | 137.0066 | 874.9 | 700 | 598
63 | 137.0066 | 874.9 | 800 | 532
64 | 139.2234 | 874.8 | 0 | 1182
64 | 139.2234 | 874.8 | 99 | 1067
64 | 139.2234 | 874.8 | 200 | 974
64 | 139.2234 | 874.8 | 299 | 888
64 | 139.2234 | 874.8 | 400 | 812
64 | 139.2234 | 874.8 | 500 | 740
64 | 139.2234 | 874.8 | 599 | 667
64 | 139.2234 | 874.8 | 700 | 598
64 | 139.2234 | 874.8 | 800 | 535
65 | 141.44015 | 872.2 | 0 | 1185
65 | 141.44015 | 872.2 | 99 | 1064
65 | 141.44015 | 872.2 | 200 | 974
65 | 141.44015 | 872.2 | 299 | 888
65 | 141.44015 | 872.2 | 399 | 810
65 | 141.44015 | 872.2 | 500 | 740
65 | 141.44015 | 872.2 | 599 | 673
65 | 141.44015 | 872.2 | 700 | 598
65 | 141.44015 | 872.2 | 800 | 535
66 | 143.6569 | 874.3 | 0 | 1183
66 | 143.6569 | 874.3 | 99 | 1066
66 | 143.6569 | 874.3 | 200 | 973
66 | 143.6569 | 874.3 | 299 | 888
66 | 143.6569 | 874.3 | 400 | 811
66 | 143.6569 | 874.3 | 500 | 740
66 | 143.6569 | 874.3 | 599 | 667
66 | 143.6569 | 874.3 | 700 | 601
66 | 143.6569 | 874.3 | 800 | 532
67 | 145.8737 | 874.3 | 0 | 1184
67 | 145.8737 | 874.3 | 99 | 1065
67 | 145.8737 | 874.3 | 200 | 972
67 | 145.8737 | 874.3 | 299 | 888
67 | 145.8737 | 874.3 | 400 | 808
67 | 145.8737 | 874.3 | 500 | 740
67 | 145.8737 | 874.3 | 599 | 667
67 | 145.8737 | 874.3 | 700 | 600
67 | 145.8737 | 874.3 | 800 | 533
68 | 148.0904 | 873.2 | 0 | 1185
68 | 148.0904 | 873.2 | 99 | 1066
68 | 148.0904 | 873.2 | 200 | 974
68 | 148.0904 | 873.2 | 299 | 888
68 | 148.0904 | 873.2 | 400 | 812
68 | 148.0904 | 873.2 | 500 | 734
68 | 148.0904 | 873.2 | 599 | 665
68 | 148.0904 | 873.2 | 700 | 597
68 | 148.0904 | 873.2 | 800 | 532
69 | 150.3072 | 872.9 | 0 | 1185
69 | 150.3072 | 872.9 | 99 | 1066
69 | 150.3072 | 872.9 | 200 | 974
69 | 150.3072 | 872.9 | 299 | 887
69 | 150.3072 | 872.9 | 400 | 811
69 | 150.3072 | 872.9 | 500 | 734
69 | 150.3072 | 872.9 | 599 | 662
69 | 150.3072 | 872.9 | 700 | 594
69 | 150.3072 | 872.9 | 800 | 531
70 | 152.5239 | 874.5 | 0 | 1185
70 | 152.5239 | 874.5 | 99 | 1066
70 | 152.5239 | 874.5 | 200 | 974
70 | 152.5239 | 874.5 | 299 | 888
70 | 152.5239 | 874.5 | 400 | 808
70 | 152.5239 | 874.5 | 500 | 734
70 | 152.5239 | 874.5 | 599 | 665
70 | 152.5239 | 874.5 | 700 | 593
70 | 152.5239 | 874.5 | 800 | 532
71 | 154.7407 | 872.4 | 0 | 1184
71 | 154.7407 | 872.4 | 99 | 1066
71 | 154.7407 | 872.4 | 200 | 974
71 | 154.7407 | 872.4 | 299 | 888
71 | 154.7407 | 872.4 | 400 | 809
71 | 154.7407 | 872.4 | 500 | 734
71 | 154.7407 | 872.4 | 599 | 665
71 | 154.7407 | 872.4 | 700 | 595
71 | 154.7407 | 872.4 | 800 | 532
72 | 156.9574 | 871.7 | 0 | 1183
72 | 156.9574 | 871.7 | 99 | 1063
72 | 156.9574 | 871.7 | 200 | 974
72 | 156.9574 | 871.7 | 299 | 885
72 | 156.9574 | 871.7 | 400 | 809
72 | 156.9574 | 871.7 | 500 | 737
72 | 156.9574 | 871.7 | 599 | 661
72 | 156.9574 | 871.7 | 700 | 594
72 | 156.9574 | 871.7 | 800 | 532
73 | 159.1742 | 874.5 | 0 | 1184
73 | 159.1742 | 874.5 | 99 | 1066
73 | 159.1742 | 874.5 | 200 | 974
73 | 159.1742 | 874.5 | 299 | 888
73 | 159.1742 | 874.5 | 400 | 808
73 | 159.1742 | 874.5 | 500 | 734
73 | 159.1742 | 874.5 | 599 | 666
73 | 159.1742 | 874.5 | 700 | 593
73 | 159.1742 | 874.5 | 800 | 532
74 | 161.3909 | 874.2 | 0 | 1182
74 | 161.3909 | 874.2 | 99 | 1066
74 | 161.3909 | 874.2 | 200 | 971
74 | 161.3909 | 874.2 | 299 | 888
74 | 161.3909 | 874.2 | 400 | 808
74 | 161.3909 | 874.2 | 500 | 738
74 | 161.3909 | 874.2 | 599 | 664
74 | 161.3909 | 874.2 | 700 | 599
74 | 161.3909 | 874.2 | 800 | 532
75 | 163.6077 | 872.3 | 0 | 1182
75 | 163.6077 | 872.3 | 99 | 1066
75 | 163.6077 | 872.3 | 200 | 974
75 | 163.6077 | 872.3 | 299 | 888
75 | 163.6077 | 872.3 | 400 | 813
75 | 163.6077 | 872.3 | 500 | 734
75 | 163.6077 | 872.3 | 599 | 661
75 | 163.6077 | 872.3 | 700 | 597
75 | 163.6077 | 872.3 | 800 | 532
76 | 165.8244 | 874 | 0 | 1182
76 | 165.8244 | 874 | 99 | 1065
76 | 165.8244 | 874 | 200 | 974
76 | 165.8244 | 874 | 299 | 888
76 | 165.8244 | 874 | 400 | 808
76 | 165.8244 | 874 | 500 | 735
76 | 165.8244 | 874 | 599 | 664
76 | 165.8244 | 874 | 700 | 595
76 | 165.8244 | 874 | 800 | 532
77 | 168.0412 | 871.5 | 0 | 1182
77 | 168.0412 | 871.5 | 99 | 1066
77 | 168.0412 | 871.5 | 200 | 974
77 | 168.0412 | 871.5 | 299 | 888
77 | 168.0412 | 871.5 | 400 | 808
77 | 168.0412 | 871.5 | 500 | 734
77 | 168.0412 | 871.5 | 599 | 662
77 | 168.0412 | 871.5 | 700 | 595
77 | 168.0412 | 871.5 | 800 | 530
78 | 170.2579 | 874.9 | 0 | 1182
78 | 170.2579 | 874.9 | 99 | 1065
78 | 170.2579 | 874.9 | 200 | 970
78 | 170.2579 | 874.9 | 299 | 888
78 | 170.2579 | 874.9 | 400 | 809
78 | 170.2579 | 874.9 | 500 | 734
78 | 170.2579 | 874.9 | 599 | 664
78 | 170.2579 | 874.9 | 700 | 592
78 | 170.2579 | 874.9 | 800 | 529
79 | 172.4747 | 873.6 | 0 | 1182
79 | 172.4747 | 873.6 | 99 | 1065
79 | 172.4747 | 873.6 | 200 | 974
79 | 172.4747 | 873.6 | 299 | 888
79 | 172.4747 | 873.6 | 400 | 808
79 | 172.4747 | 873.6 | 500 | 734
79 | 172.4747 | 873.6 | 599 | 661
79 | 172.4747 | 873.6 | 700 | 595
79 | 172.4747 | 873.6 | 800 | 527
80 | 174.6914 | 874.1 | 0 | 1183
80 | 174.6914 | 874.1 | 99 | 1066
80 | 174.6914 | 874.1 | 200 | 974
80 | 174.6914 | 874.1 | 299 | 888
80 | 174.6914 | 874.1 | 400 | 808
80 | 174.6914 | 874.1 | 500 | 734
80 | 174.6914 | 874.1 | 599 | 662
80 | 174.6914 | 874.1 | 700 | 592
80 | 174.6914 | 874.1 | 800 | 526
81 | 176.9082 | 873.6 | 0 | 1183
81 | 176.9082 | 873.6 | 99 | 1066
81 | 176.9082 | 873.6 | 200 | 971
81 | 176.9082 | 873.6 | 299 | 888
81 | 176.9082 | 873.6 | 400 | 808
81 | 176.9082 | 873.6 | 500 | 734
81 | 176.9082 | 873.6 | 599 | 661
81 | 176.9082 | 873.6 | 700 | 591
81 | 176.9082 | 873.6 | 800 | 525
82 | 179.125 | 873.45 | 0 | 1182
82 | 179.125 | 873.45 | 99 | 1066
82 | 179.125 | 873.45 | 200 | 974
82 | 179.125 | 873.45 | 299 | 888
82 | 179.125 | 873.45 | 400 | 808
82 | 179.125 | 873.45 | 500 | 732.5
82 | 179.125 | 873.45 | 599 | 662
82 | 179.125 | 873.45 | 700 | 593
82 | 179.125 | 873.45 | 800 | 525
83 | 181.3417 | 873.3 | 0 | 1182
83 | 181.3417 | 873.3 | 99 | 1066
83 | 181.3417 | 873.3 | 200 | 974
83 | 181.3417 | 873.3 | 299 | 888
83 | 181.3417 | 873.3 | 400 | 808
83 | 181.3417 | 873.3 | 500 | 734
83 | 181.3417 | 873.3 | 599 | 661
83 | 181.3417 | 873.3 | 700 | 593
83 | 181.3417 | 873.3 | 800 | 532
84 | 183.5585 | 873.6 | 0 | 1182
84 | 183.5585 | 873.6 | 99 | 1066
84 | 183.5585 | 873.6 | 200 | 974
84 | 183.5585 | 873.6 | 299 | 888
84 | 183.5585 | 873.6 | 400 | 808
84 | 183.5585 | 873.6 | 500 | 734
84 | 183.5585 | 873.6 | 599 | 661
84 | 183.5585 | 873.6 | 700 | 592
84 | 183.5585 | 873.6 | 800 | 529
85 | 185.7752 | 873.1 | 0 | 1183
85 | 185.7752 | 873.1 | 99 | 1066
85 | 185.7752 | 873.1 | 200 | 974
85 | 185.7752 | 873.1 | 299 | 887
85 | 185.7752 | 873.1 | 400 | 808
85 | 185.7752 | 873.1 | 500 | 731
85 | 185.7752 | 873.1 | 599 | 661
85 | 185.7752 | 873.1 | 700 | 593
85 | 185.7752 | 873.1 | 800 | 525
86 | 187.8262 | 873.5 | 0 | 1183.5
86 | 187.8262 | 873.5 | 99 | 1066
86 | 187.8262 | 873.5 | 200 | 972
86 | 187.8262 | 873.5 | 299 | 886
86 | 187.8262 | 873.5 | 400 | 808
86 | 187.8262 | 873.5 | 500 | 734
86 | 187.8262 | 873.5 | 599 | 661
86 | 187.8262 | 873.5 | 700 | 591
86 | 187.8262 | 873.5 | 800 | 528
87 | 190.043 | 873.2 | 0 | 1182
87 | 190.043 | 873.2 | 99 | 1066
87 | 190.043 | 873.2 | 200 | 972
87 | 190.043 | 873.2 | 299 | 888
87 | 190.043 | 873.2 | 400 | 808
87 | 190.043 | 873.2 | 500 | 734
87 | 190.043 | 873.2 | 599 | 664
87 | 190.043 | 873.2 | 700 | 590
87 | 190.043 | 873.2 | 800 | 521
88 | 192.2597 | 872.9 | 0 | 1182
88 | 192.2597 | 872.9 | 99 | 1066
88 | 192.2597 | 872.9 | 200 | 974
88 | 192.2597 | 872.9 | 299 | 888
88 | 192.2597 | 872.9 | 400 | 808
88 | 192.2597 | 872.9 | 500 | 734
88 | 192.2597 | 872.9 | 599 | 661
88 | 192.2597 | 872.9 | 700 | 592
88 | 192.2597 | 872.9 | 800 | 525
89 | 194.4765 | 873.4 | 0 | 1182
89 | 194.4765 | 873.4 | 99 | 1066
89 | 194.4765 | 873.4 | 200 | 974
89 | 194.4765 | 873.4 | 299 | 888
89 | 194.4765 | 873.4 | 400 | 808
89 | 194.4765 | 873.4 | 500 | 734
89 | 194.4765 | 873.4 | 599 | 661
89 | 194.4765 | 873.4 | 700 | 593
89 | 194.4765 | 873.4 | 800 | 525
90 | 196.6932 | 873.1 | 0 | 1186
90 | 196.6932 | 873.1 | 99 | 1066
90 | 196.6932 | 873.1 | 200 | 973
90 | 196.6932 | 873.1 | 299 | 883
90 | 196.6932 | 873.1 | 400 | 808
90 | 196.6932 | 873.1 | 500 | 735
90 | 196.6932 | 873.1 | 599 | 660
90 | 196.6932 | 873.1 | 700 | 593
90 | 196.6932 | 873.1 | 800 | 525
91 | 198.90995 | 873.2 | 0 | 1185
91 | 198.90995 | 873.2 | 99 | 1066
91 | 198.90995 | 873.2 | 200 | 973
91 | 198.90995 | 873.2 | 299 | 887
91 | 198.90995 | 873.2 | 400 | 804
91 | 198.90995 | 873.2 | 500 | 730
91 | 198.90995 | 873.2 | 599 | 660
91 | 198.90995 | 873.2 | 700 | 587
91 | 198.90995 | 873.2 | 800 | 524
92 | 201.126675 | 873.4 | 0 | 1183
92 | 201.126675 | 873.4 | 99 | 1064
92 | 201.126675 | 873.4 | 200 | 973
92 | 201.126675 | 873.4 | 299 | 885
92 | 201.126675 | 873.4 | 400 | 807
92 | 201.126675 | 873.4 | 500 | 733
92 | 201.126675 | 873.4 | 599 | 661
92 | 201.126675 | 873.4 | 700 | 591
92 | 201.126675 | 873.4 | 800 | 522
93 | 203.3434 | 873.7 | 0 | 1185
93 | 203.3434 | 873.7 | 99 | 1066
93 | 203.3434 | 873.7 | 200 | 972
93 | 203.3434 | 873.7 | 299 | 883
93 | 203.3434 | 873.7 | 400 | 808
93 | 203.3434 | 873.7 | 500 | 730
93 | 203.3434 | 873.7 | 599 | 661
93 | 203.3434 | 873.7 | 700 | 591
93 | 203.3434 | 873.7 | 800 | 519
94 | 205.5602 | 873.6 | 0 | 1183
94 | 205.5602 | 873.6 | 99 | 1066
94 | 205.5602 | 873.6 | 200 | 973
94 | 205.5602 | 873.6 | 299 | 887
94 | 205.5602 | 873.6 | 400 | 807
94 | 205.5602 | 873.6 | 500 | 731
94 | 205.5602 | 873.6 | 599 | 659
94 | 205.5602 | 873.6 | 700 | 587
94 | 205.5602 | 873.6 | 800 | 525
95 | 207.7769 | 873.5 | 0 | 1185
95 | 207.7769 | 873.5 | 99 | 1066
95 | 207.7769 | 873.5 | 200 | 972
95 | 207.7769 | 873.5 | 299 | 888
95 | 207.7769 | 873.5 | 400 | 803
95 | 207.7769 | 873.5 | 500 | 730
95 | 207.7769 | 873.5 | 599 | 660
95 | 207.7769 | 873.5 | 700 | 587
95 | 207.7769 | 873.5 | 800 | 519
96 | 209.9937 | 873.1 | 0 | 1182
96 | 209.9937 | 873.1 | 99 | 1066
96 | 209.9937 | 873.1 | 200 | 973
96 | 209.9937 | 873.1 | 299 | 887
96 | 209.9937 | 873.1 | 400 | 807
96 | 209.9937 | 873.1 | 500 | 729
96 | 209.9937 | 873.1 | 599 | 660
96 | 209.9937 | 873.1 | 700 | 588
96 | 209.9937 | 873.1 | 800 | 520
97 | 212.2104 | 873.5 | 0 | 1182
97 | 212.2104 | 873.5 | 99 | 1063
97 | 212.2104 | 873.5 | 200 | 971
97 | 212.2104 | 873.5 | 299 | 885
97 | 212.2104 | 873.5 | 400 | 804
97 | 212.2104 | 873.5 | 500 | 733
97 | 212.2104 | 873.5 | 599 | 655
97 | 212.2104 | 873.5 | 700 | 587
97 | 212.2104 | 873.5 | 800 | 522
98 | 214.4271 | 873.3 | 0 | 1182
98 | 214.4271 | 873.3 | 99 | 1065
98 | 214.4271 | 873.3 | 200 | 967
98 | 214.4271 | 873.3 | 299 | 884
98 | 214.4271 | 873.3 | 400 | 807
98 | 214.4271 | 873.3 | 500 | 728
98 | 214.4271 | 873.3 | 599 | 659
98 | 214.4271 | 873.3 | 700 | 586
98 | 214.4271 | 873.3 | 800 | 523
99 | 216.6439 | 873.8 | 0 | 1182
99 | 216.6439 | 873.8 | 99 | 1065
99 | 216.6439 | 873.8 | 200 | 971
99 | 216.6439 | 873.8 | 299 | 883
99 | 216.6439 | 873.8 | 400 | 806
99 | 216.6439 | 873.8 | 500 | 728
99 | 216.6439 | 873.8 | 599 | 656
99 | 216.6439 | 873.8 | 700 | 587
99 | 216.6439 | 873.8 | 800 | 519
100 | 218.8606 | 873.9 | 0 | 1182
100 | 218.8606 | 873.9 | 99 | 1066
100 | 218.8606 | 873.9 | 200 | 970
100 | 218.8606 | 873.9 | 299 | 885
100 | 218.8606 | 873.9 | 400 | 808
100 | 218.8606 | 873.9 | 500 | 729
100 | 218.8606 | 873.9 | 599 | 654
100 | 218.8606 | 873.9 | 700 | 585
100 | 218.8606 | 873.9 | 800 | 517
101 | 221.0774 | 873.3 | 0 | 1183
101 | 221.0774 | 873.3 | 99 | 1064
101 | 221.0774 | 873.3 | 200 | 972
101 | 221.0774 | 873.3 | 299 | 882
101 | 221.0774 | 873.3 | 400 | 803
101 | 221.0774 | 873.3 | 500 | 728
101 | 221.0774 | 873.3 | 599 | 654
101 | 221.0774 | 873.3 | 700 | 587
101 | 221.0774 | 873.3 | 800 | 519
102 | 223.2941 | 873 | 0 | 1182
102 | 223.2941 | 873 | 99 | 1066
102 | 223.2941 | 873 | 200 | 968
102 | 223.2941 | 873 | 299 | 882
102 | 223.2941 | 873 | 400 | 804
102 | 223.2941 | 873 | 500 | 728
102 | 223.2941 | 873 | 599 | 654
102 | 223.2941 | 873 | 700 | 581
102 | 223.2941 | 873 | 800 | 515
103 | 225.5109 | 873.5 | 0 | 1182
103 | 225.5109 | 873.5 | 99 | 1066
103 | 225.5109 | 873.5 | 200 | 970
103 | 225.5109 | 873.5 | 299 | 882
103 | 225.5109 | 873.5 | 400 | 802
103 | 225.5109 | 873.5 | 500 | 728
103 | 225.5109 | 873.5 | 599 | 655
103 | 225.5109 | 873.5 | 700 | 586
103 | 225.5109 | 873.5 | 800 | 516
104 | 227.7276 | 873.7 | 0 | 1182
104 | 227.7276 | 873.7 | 100 | 1066
104 | 227.7276 | 873.7 | 200 | 967
104 | 227.7276 | 873.7 | 299 | 882
104 | 227.7276 | 873.7 | 400 | 802
104 | 227.7276 | 873.7 | 500 | 728
104 | 227.7276 | 873.7 | 599 | 654
104 | 227.7276 | 873.7 | 700 | 585
104 | 227.7276 | 873.7 | 800 | 516
105 | 229.9444 | 873.2 | 0 | 1182
105 | 229.9444 | 873.2 | 100 | 1066
105 | 229.9444 | 873.2 | 200 | 968
105 | 229.9444 | 873.2 | 299 | 882
105 | 229.9444 | 873.2 | 400 | 802
105 | 229.9444 | 873.2 | 500 | 728
105 | 229.9444 | 873.2 | 599 | 654
105 | 229.9444 | 873.2 | 700 | 587
105 | 229.9444 | 873.2 | 800 | 513
106 | 232.1611 | 872.9 | 0 | 1184
106 | 232.1611 | 872.9 | 99 | 1066
106 | 232.1611 | 872.9 | 200 | 969
106 | 232.1611 | 872.9 | 299 | 882
106 | 232.1611 | 872.9 | 400 | 803
106 | 232.1611 | 872.9 | 500 | 728
106 | 232.1611 | 872.9 | 599 | 654
106 | 232.1611 | 872.9 | 700 | 585
106 | 232.1611 | 872.9 | 800 | 517
107 | 234.3779 | 873.1 | 0 | 1182
107 | 234.3779 | 873.1 | 99 | 1065
107 | 234.3779 | 873.1 | 200 | 971
107 | 234.3779 | 873.1 | 299 | 882
107 | 234.3779 | 873.1 | 400 | 802
107 | 234.3779 | 873.1 | 500 | 728
107 | 234.3779 | 873.1 | 599 | 654
107 | 234.3779 | 873.1 | 700 | 584
107 | 234.3779 | 873.1 | 800 | 513
108 | 236.5946 | 873.6 | 0 | 1182
108 | 236.5946 | 873.6 | 99 | 1063
108 | 236.5946 | 873.6 | 200 | 971
108 | 236.5946 | 873.6 | 299 | 882
108 | 236.5946 | 873.6 | 400 | 803
108 | 236.5946 | 873.6 | 500 | 728
108 | 236.5946 | 873.6 | 599 | 654
108 | 236.5946 | 873.6 | 700 | 581
108 | 236.5946 | 873.6 | 800 | 515
109 | 238.8113 | 873.6 | 0 | 1182
109 | 238.8113 | 873.6 | 99 | 1063
109 | 238.8113 | 873.6 | 200 | 971
109 | 238.8113 | 873.6 | 299 | 885
109 | 238.8113 | 873.6 | 400 | 802
109 | 238.8113 | 873.6 | 500 | 728
109 | 238.8113 | 873.6 | 599 | 654
109 | 238.8113 | 873.6 | 700 | 585
109 | 238.8113 | 873.6 | 800 | 519
110 | 241.0281 | 873.3 | 0 | 1182
110 | 241.0281 | 873.3 | 99 | 1064
110 | 241.0281 | 873.3 | 200 | 968
110 | 241.0281 | 873.3 | 299 | 882
110 | 241.0281 | 873.3 | 400 | 802
110 | 241.0281 | 873.3 | 500 | 728
110 | 241.0281 | 873.3 | 599 | 654
110 | 241.0281 | 873.3 | 700 | 587
110 | 241.0281 | 873.3 | 800 | 513
111 | 243.2448 | 873.3 | 0 | 1185
111 | 243.2448 | 873.3 | 99 | 1066
111 | 243.2448 | 873.3 | 200 | 969
111 | 243.2448 | 873.3 | 299 | 883
111 | 243.2448 | 873.3 | 400 | 802
111 | 243.2448 | 873.3 | 500 | 728
111 | 243.2448 | 873.3 | 599 | 654
111 | 243.2448 | 873.3 | 700 | 582
111 | 243.2448 | 873.3 | 800 | 513
112 | 245.4616 | 873.5 | 0 | 1186
112 | 245.4616 | 873.5 | 99 | 1066
112 | 245.4616 | 873.5 | 200 | 967
112 | 245.4616 | 873.5 | 299 | 885
112 | 245.4616 | 873.5 | 400 | 802
112 | 245.4616 | 873.5 | 500 | 728
112 | 245.4616 | 873.5 | 599 | 654
112 | 245.4616 | 873.5 | 700 | 581
112 | 245.4616 | 873.5 | 800 | 508
113 | 247.6783 | 873.4 | 0 | 1187
113 | 247.6783 | 873.4 | 100 | 1065
113 | 247.6783 | 873.4 | 200 | 967
113 | 247.6783 | 873.4 | 299 | 882
113 | 247.6783 | 873.4 | 400 | 802
113 | 247.6783 | 873.4 | 500 | 727
113 | 247.6783 | 873.4 | 599 | 654
113 | 247.6783 | 873.4 | 700 | 581
113 | 247.6783 | 873.4 | 800 | 513
114 | 249.8951 | 873.4 | 0 | 1183
114 | 249.8951 | 873.4 | 100 | 1066
114 | 249.8951 | 873.4 | 200 | 968
114 | 249.8951 | 873.4 | 299 | 882
114 | 249.8951 | 873.4 | 400 | 802
114 | 249.8951 | 873.4 | 500 | 722
114 | 249.8951 | 873.4 | 599 | 654
114 | 249.8951 | 873.4 | 700 | 581
114 | 249.8951 | 873.4 | 800 | 509
115 | 252.1118 | 873.5 | 0 | 1183
115 | 252.1118 | 873.5 | 100 | 1064
115 | 252.1118 | 873.5 | 200 | 969
115 | 252.1118 | 873.5 | 299 | 882
115 | 252.1118 | 873.5 | 400 | 802
115 | 252.1118 | 873.5 | 500 | 728
115 | 252.1118 | 873.5 | 599 | 651
115 | 252.1118 | 873.5 | 700 | 580
115 | 252.1118 | 873.5 | 800 | 509
116 | 254.32855 | 873 | 0 | 1182
116 | 254.32855 | 873 | 99 | 1065
116 | 254.32855 | 873 | 200 | 968
116 | 254.32855 | 873 | 299 | 882
116 | 254.32855 | 873 | 400 | 802
116 | 254.32855 | 873 | 500 | 722
116 | 254.32855 | 873 | 599 | 650
116 | 254.32855 | 873 | 700 | 581
116 | 254.32855 | 873 | 800 | 513
117 | 256.545275 | 873.5 | 0 | 1182
117 | 256.545275 | 873.5 | 99 | 1065
117 | 256.545275 | 873.5 | 200 | 970
117 | 256.545275 | 873.5 | 299 | 882
117 | 256.545275 | 873.5 | 400 | 802
117 | 256.545275 | 873.5 | 500 | 726
117 | 256.545275 | 873.5 | 599 | 649
117 | 256.545275 | 873.5 | 700 | 581
117 | 256.545275 | 873.5 | 800 | 513
118 | 258.6814 | 873.1 | 0 | 1182
118 | 258.6814 | 873.1 | 100 | 1066
118 | 258.6814 | 873.1 | 200 | 967
118 | 258.6814 | 873.1 | 299 | 882
118 | 258.6814 | 873.1 | 400 | 802
118 | 258.6814 | 873.1 | 500 | 727
118 | 258.6814 | 873.1 | 599 | 652
118 | 258.6814 | 873.1 | 700 | 581
118 | 258.6814 | 873.1 | 800 | 513
119 | 260.1795 | 873.2 | 0 | 1182
119 | 260.1795 | 873.2 | 99 | 1066
119 | 260.1795 | 873.2 | 200 | 967
119 | 260.1795 | 873.2 | 299 | 882
119 | 260.1795 | 873.2 | 400 | 802
119 | 260.1795 | 873.2 | 500 | 722
119 | 260.1795 | 873.2 | 599 | 651
119 | 260.1795 | 873.2 | 700 | 581
119 | 260.1795 | 873.2 | 800 | 512
120 | 262.3963 | 873.2 | 0 | 1182
120 | 262.3963 | 873.2 | 99 | 1063
120 | 262.3963 | 873.2 | 200 | 968
120 | 262.3963 | 873.2 | 299 | 882
120 | 262.3963 | 873.2 | 400 | 799
120 | 262.3963 | 873.2 | 500 | 722
120 | 262.3963 | 873.2 | 599 | 650
120 | 262.3963 | 873.2 | 700 | 577
120 | 262.3963 | 873.2 | 800 | 507
121 | 264.613 | 873.4 | 0 | 1182
121 | 264.613 | 873.4 | 100 | 1064
121 | 264.613 | 873.4 | 200 | 967
121 | 264.613 | 873.4 | 299 | 882
121 | 264.613 | 873.4 | 400 | 802
121 | 264.613 | 873.4 | 500 | 724
121 | 264.613 | 873.4 | 599 | 652
121 | 264.613 | 873.4 | 700 | 580
121 | 264.613 | 873.4 | 800 | 513
122 | 266.8297 | 873.1 | 0 | 1182
122 | 266.8297 | 873.1 | 100 | 1066
122 | 266.8297 | 873.1 | 200 | 967
122 | 266.8297 | 873.1 | 299 | 882
122 | 266.8297 | 873.1 | 400 | 802
122 | 266.8297 | 873.1 | 500 | 723
122 | 266.8297 | 873.1 | 599 | 648
122 | 266.8297 | 873.1 | 700 | 581
122 | 266.8297 | 873.1 | 800 | 507
123 | 269.0464 | 873 | 0 | 1182
123 | 269.0464 | 873 | 99 | 1066
123 | 269.0464 | 873 | 200 | 967
123 | 269.0464 | 873 | 299 | 882
123 | 269.0464 | 873 | 400 | 801
123 | 269.0464 | 873 | 500 | 722
123 | 269.0464 | 873 | 599 | 653
123 | 269.0464 | 873 | 700 | 579
123 | 269.0464 | 873 | 800 | 507
124 | 271.2632 | 873.4 | 0 | 1182
124 | 271.2632 | 873.4 | 99 | 1060
124 | 271.2632 | 873.4 | 200 | 967
124 | 271.2632 | 873.4 | 299 | 878
124 | 271.2632 | 873.4 | 400 | 800
124 | 271.2632 | 873.4 | 500 | 723
124 | 271.2632 | 873.4 | 599 | 649
124 | 271.2632 | 873.4 | 700 | 580
124 | 271.2632 | 873.4 | 800 | 507
125 | 273.4799 | 872.9 | 0 | 1182
125 | 273.4799 | 872.9 | 99 | 1062
125 | 273.4799 | 872.9 | 200 | 967
125 | 273.4799 | 872.9 | 299 | 882
125 | 273.4799 | 872.9 | 400 | 798
125 | 273.4799 | 872.9 | 500 | 723
125 | 273.4799 | 872.9 | 599 | 647
125 | 273.4799 | 872.9 | 700 | 575
125 | 273.4799 | 872.9 | 800 | 507
126 | 275.6967 | 872.9 | 0 | 1182
126 | 275.6967 | 872.9 | 99 | 1062
126 | 275.6967 | 872.9 | 200 | 967
126 | 275.6967 | 872.9 | 299 | 878
126 | 275.6967 | 872.9 | 400 | 796
126 | 275.6967 | 872.9 | 500 | 722
126 | 275.6967 | 872.9 | 599 | 644
126 | 275.6967 | 872.9 | 700 | 575
126 | 275.6967 | 872.9 | 800 | 507
127 | 277.9135 | 873.4 | 0 | 1182
127 | 277.9135 | 873.4 | 99 | 1065
127 | 277.9135 | 873.4 | 200 | 967
127 | 277.9135 | 873.4 | 299 | 882
127 | 277.9135 | 873.4 | 400 | 799
127 | 277.9135 | 873.4 | 500 | 723
127 | 277.9135 | 873.4 | 599 | 647
127 | 277.9135 | 873.4 | 700 | 577
127 | 277.9135 | 873.4 | 800 | 507
128 | 280.1302 | 873.35 | 0 | 1182
128 | 280.1302 | 873.35 | 99 | 1060
128 | 280.1302 | 873.35 | 200 | 967
128 | 280.1302 | 873.35 | 299 | 882
128 | 280.1302 | 873.35 | 400 | 800
128 | 280.1302 | 873.35 | 500 | 722
128 | 280.1302 | 873.35 | 599 | 647
128 | 280.1302 | 873.35 | 700 | 579
128 | 280.1302 | 873.35 | 800 | 508
129 | 281.8144 | 873.3 | 0 | 1181
129 | 281.8144 | 873.3 | 99 | 1062
129 | 281.8144 | 873.3 | 200 | 967
129 | 281.8144 | 873.3 | 299 | 881
129 | 281.8144 | 873.3 | 400 | 799
129 | 281.8144 | 873.3 | 500 | 722
129 | 281.8144 | 873.3 | 599 | 646
129 | 281.8144 | 873.3 | 700 | 578
129 | 281.8144 | 873.3 | 800 | 507
130 | 284.0311 | 873.9 | 0 | 1180
130 | 284.0311 | 873.9 | 99 | 1061
130 | 284.0311 | 873.9 | 200 | 967
130 | 284.0311 | 873.9 | 299 | 882
130 | 284.0311 | 873.9 | 399 | 802
130 | 284.0311 | 873.9 | 499 | 722
130 | 284.0311 | 873.9 | 599 | 647
130 | 284.0311 | 873.9 | 700 | 580
130 | 284.0311 | 873.9 | 800 | 507
131 | 286.2479 | 873.5 | 0 | 1182
131 | 286.2479 | 873.5 | 99 | 1056
131 | 286.2479 | 873.5 | 200 | 967
131 | 286.2479 | 873.5 | 299 | 880
131 | 286.2479 | 873.5 | 400 | 799
131 | 286.2479 | 873.5 | 499 | 722
131 | 286.2479 | 873.5 | 599 | 648
131 | 286.2479 | 873.5 | 700 | 576
131 | 286.2479 | 873.5 | 800 | 507
132 | 288.4646 | 873.3 | 0 | 1181
132 | 288.4646 | 873.3 | 99 | 1063
132 | 288.4646 | 873.3 | 200 | 967
132 | 288.4646 | 873.3 | 299 | 882
132 | 288.4646 | 873.3 | 400 | 800
132 | 288.4646 | 873.3 | 500 | 722
132 | 288.4646 | 873.3 | 599 | 647
132 | 288.4646 | 873.3 | 700 | 577
132 | 288.4646 | 873.3 | 800 | 507
133 | 290.6814 | 873.1 | 0 | 1182
133 | 290.6814 | 873.1 | 99 | 1060
133 | 290.6814 | 873.1 | 200 | 967
133 | 290.6814 | 873.1 | 299 | 882
133 | 290.6814 | 873.1 | 400 | 802
133 | 290.6814 | 873.1 | 500 | 722
133 | 290.6814 | 873.1 | 599 | 650
133 | 290.6814 | 873.1 | 700 | 577
133 | 290.6814 | 873.1 | 800 | 507
134 | 292.8981 | 873.6 | 0 | 1182
134 | 292.8981 | 873.6 | 99 | 1065
134 | 292.8981 | 873.6 | 200 | 967
134 | 292.8981 | 873.6 | 299 | 878
134 | 292.8981 | 873.6 | 400 | 796
134 | 292.8981 | 873.6 | 500 | 721
134 | 292.8981 | 873.6 | 599 | 648
134 | 292.8981 | 873.6 | 700 | 575
134 | 292.8981 | 873.6 | 800 | 507
135 | 295.1149 | 873 | 0 | 1182
135 | 295.1149 | 873 | 99 | 1060
135 | 295.1149 | 873 | 200 | 967
135 | 295.1149 | 873 | 299 | 878
135 | 295.1149 | 873 | 400 | 799
135 | 295.1149 | 873 | 500 | 722
135 | 295.1149 | 873 | 599 | 647
135 | 295.1149 | 873 | 700 | 575
135 | 295.1149 | 873 | 800 | 507
136 | 297.3316 | 873.6 | 0 | 1182
136 | 297.3316 | 873.6 | 99 | 1062
136 | 297.3316 | 873.6 | 200 | 967
136 | 297.3316 | 873.6 | 299 | 878
136 | 297.3316 | 873.6 | 400 | 796
136 | 297.3316 | 873.6 | 500 | 717
136 | 297.3316 | 873.6 | 599 | 642
136 | 297.3316 | 873.6 | 700 | 570
136 | 297.3316 | 873.6 | 800 | 499
137 | 299.5484 | 873.3 | 0 | 1182
137 | 299.5484 | 873.3 | 99 | 1063
137 | 299.5484 | 873.3 | 200 | 967
137 | 299.5484 | 873.3 | 299 | 880
137 | 299.5484 | 873.3 | 400 | 798
137 | 299.5484 | 873.3 | 500 | 722
137 | 299.5484 | 873.3 | 599 | 642
137 | 299.5484 | 873.3 | 700 | 575
137 | 299.5484 | 873.3 | 800 | 504
138 | 301.7651 | 872.9 | 0 | 1182
138 | 301.7651 | 872.9 | 99 | 1063
138 | 301.7651 | 872.9 | 200 | 967
138 | 301.7651 | 872.9 | 299 | 879
138 | 301.7651 | 872.9 | 400 | 796
138 | 301.7651 | 872.9 | 500 | 722
138 | 301.7651 | 872.9 | 599 | 643
138 | 301.7651 | 872.9 | 700 | 570
138 | 301.7651 | 872.9 | 800 | 502
139 | 303.9818 | 873.6 | 0 | 1182
139 | 303.9818 | 873.6 | 99 | 1060
139 | 303.9818 | 873.6 | 200 | 967
139 | 303.9818 | 873.6 | 299 | 879
139 | 303.9818 | 873.6 | 400 | 799
139 | 303.9818 | 873.6 | 500 | 722
139 | 303.9818 | 873.6 | 599 | 642
139 | 303.9818 | 873.6 | 700 | 569
139 | 303.9818 | 873.6 | 800 | 501
140 | 306.1986 | 873.2 | 0 | 1182
140 | 306.1986 | 873.2 | 99 | 1063
140 | 306.1986 | 873.2 | 200 | 967
140 | 306.1986 | 873.2 | 299 | 879
140 | 306.1986 | 873.2 | 400 | 796
140 | 306.1986 | 873.2 | 500 | 717
140 | 306.1986 | 873.2 | 599 | 642
140 | 306.1986 | 873.2 | 700 | 575
140 | 306.1986 | 873.2 | 800 | 499
141 | 308.4153 | 873.5 | 0 | 1179
141 | 308.4153 | 873.5 | 100 | 1060
141 | 308.4153 | 873.5 | 200 | 967
141 | 308.4153 | 873.5 | 299 | 878
141 | 308.4153 | 873.5 | 400 | 796
141 | 308.4153 | 873.5 | 500 | 720
141 | 308.4153 | 873.5 | 599 | 642
141 | 308.4153 | 873.5 | 700 | 571
141 | 308.4153 | 873.5 | 800 | 507
142 | 310.632 | 873.7 | 0 | 1181
142 | 310.632 | 873.7 | 99 | 1060
142 | 310.632 | 873.7 | 200 | 967
142 | 310.632 | 873.7 | 299 | 876
142 | 310.632 | 873.7 | 400 | 796
142 | 310.632 | 873.7 | 500 | 722
142 | 310.632 | 873.7 | 599 | 644
142 | 310.632 | 873.7 | 700 | 568
142 | 310.632 | 873.7 | 800 | 502
143 | 312.848775 | 873 | 0 | 1182
143 | 312.848775 | 873 | 99 | 1060
143 | 312.848775 | 873 | 200 | 967
143 | 312.848775 | 873 | 299 | 877
143 | 312.848775 | 873 | 400 | 793
143 | 312.848775 | 873 | 500 | 719
143 | 312.848775 | 873 | 599 | 642
143 | 312.848775 | 873 | 700 | 572
143 | 312.848775 | 873 | 800 | 501
144 | 315.0655 | 872.9 | 0 | 1182
144 | 315.0655 | 872.9 | 99 | 1061
144 | 315.0655 | 872.9 | 200 | 967
144 | 315.0655 | 872.9 | 299 | 875
144 | 315.0655 | 872.9 | 400 | 793
144 | 315.0655 | 872.9 | 500 | 716
144 | 315.0655 | 872.9 | 599 | 642
144 | 315.0655 | 872.9 | 700 | 568
144 | 315.0655 | 872.9 | 800 | 495
145 | 317.2823 | 873.4 | 0 | 1182
145 | 317.2823 | 873.4 | 99 | 1060
145 | 317.2823 | 873.4 | 200 | 967
145 | 317.2823 | 873.4 | 299 | 875
145 | 317.2823 | 873.4 | 400 | 796
145 | 317.2823 | 873.4 | 500 | 717
145 | 317.2823 | 873.4 | 599 | 642
145 | 317.2823 | 873.4 | 700 | 568
145 | 317.2823 | 873.4 | 800 | 495
146 | 319.499 | 873.3 | 0 | 1181
146 | 319.499 | 873.3 | 99 | 1062
146 | 319.499 | 873.3 | 200 | 966
146 | 319.499 | 873.3 | 299 | 875
146 | 319.499 | 873.3 | 400 | 793
146 | 319.499 | 873.3 | 500 | 721
146 | 319.499 | 873.3 | 599 | 641
146 | 319.499 | 873.3 | 700 | 571
146 | 319.499 | 873.3 | 800 | 495
147 | 321.7157 | 873.3 | 0 | 1182
147 | 321.7157 | 873.3 | 99 | 1059
147 | 321.7157 | 873.3 | 200 | 967
147 | 321.7157 | 873.3 | 299 | 875
147 | 321.7157 | 873.3 | 400 | 793
147 | 321.7157 | 873.3 | 500 | 715
147 | 321.7157 | 873.3 | 599 | 641
147 | 321.7157 | 873.3 | 700 | 568
147 | 321.7157 | 873.3 | 800 | 495
148 | 323.9325 | 873.5 | 0 | 1182
148 | 323.9325 | 873.5 | 99 | 1060
148 | 323.9325 | 873.5 | 200 | 967
148 | 323.9325 | 873.5 | 299 | 878
148 | 323.9325 | 873.5 | 400 | 796
148 | 323.9325 | 873.5 | 500 | 716
148 | 323.9325 | 873.5 | 599 | 641
148 | 323.9325 | 873.5 | 700 | 566
148 | 323.9325 | 873.5 | 800 | 495
149 | 326.1493 | 873.7 | 0 | 1182
149 | 326.1493 | 873.7 | 99 | 1060
149 | 326.1493 | 873.7 | 200 | 967
149 | 326.1493 | 873.7 | 299 | 875
149 | 326.1493 | 873.7 | 400 | 796
149 | 326.1493 | 873.7 | 500 | 718
149 | 326.1493 | 873.7 | 599 | 637
149 | 326.1493 | 873.7 | 700 | 568
149 | 326.1493 | 873.7 | 800 | 492
150 | 328.366 | 873.6 | 0 | 1182
150 | 328.366 | 873.6 | 99 | 1060
150 | 328.366 | 873.6 | 200 | 965
150 | 328.366 | 873.6 | 299 | 875
150 | 328.366 | 873.6 | 400 | 793
150 | 328.366 | 873.6 | 500 | 720
150 | 328.366 | 873.6 | 599 | 636
150 | 328.366 | 873.6 | 700 | 568
150 | 328.366 | 873.6 | 800 | 495
151 | 330.582775 | 872.7 | 0 | 1182
151 | 330.582775 | 872.7 | 99 | 1060
151 | 330.582775 | 872.7 | 200 | 964
151 | 330.582775 | 872.7 | 299 | 875
151 | 330.582775 | 872.7 | 400 | 792
151 | 330.582775 | 872.7 | 500 | 717
151 | 330.582775 | 872.7 | 599 | 638
151 | 330.582775 | 872.7 | 700 | 568
151 | 330.582775 | 872.7 | 800 | 496
152 | 332.7995 | 873.4 | 0 | 1182
152 | 332.7995 | 873.4 | 99 | 1058
152 | 332.7995 | 873.4 | 200 | 964
152 | 332.7995 | 873.4 | 299 | 875
152 | 332.7995 | 873.4 | 400 | 790
152 | 332.7995 | 873.4 | 500 | 716
152 | 332.7995 | 873.4 | 599 | 636
152 | 332.7995 | 873.4 | 700 | 567
152 | 332.7995 | 873.4 | 800 | 495
153 | 335.0162 | 873.1 | 0 | 1180
153 | 335.0162 | 873.1 | 99 | 1060
153 | 335.0162 | 873.1 | 200 | 966
153 | 335.0162 | 873.1 | 299 | 875
153 | 335.0162 | 873.1 | 400 | 792
153 | 335.0162 | 873.1 | 500 | 714
153 | 335.0162 | 873.1 | 599 | 640
153 | 335.0162 | 873.1 | 700 | 567
153 | 335.0162 | 873.1 | 800 | 495
154 | 337.233 | 872.9 | 0 | 1182
154 | 337.233 | 872.9 | 99 | 1058
154 | 337.233 | 872.9 | 200 | 961
154 | 337.233 | 872.9 | 299 | 875
154 | 337.233 | 872.9 | 400 | 789
154 | 337.233 | 872.9 | 500 | 712
154 | 337.233 | 872.9 | 599 | 636
154 | 337.233 | 872.9 | 700 | 562
154 | 337.233 | 872.9 | 800 | 489
155 | 339.4498 | 873.6 | 0 | 1182
155 | 339.4498 | 873.6 | 99 | 1054
155 | 339.4498 | 873.6 | 200 | 961
155 | 339.4498 | 873.6 | 299 | 875
155 | 339.4498 | 873.6 | 400 | 789
155 | 339.4498 | 873.6 | 500 | 710
155 | 339.4498 | 873.6 | 599 | 636
155 | 339.4498 | 873.6 | 700 | 562
155 | 339.4498 | 873.6 | 800 | 489
156 | 341.6666 | 872.9 | 0 | 1181
156 | 341.6666 | 872.9 | 99 | 1054
156 | 341.6666 | 872.9 | 200 | 961
156 | 341.6666 | 872.9 | 299 | 875
156 | 341.6666 | 872.9 | 400 | 788
156 | 341.6666 | 872.9 | 500 | 709
156 | 341.6666 | 872.9 | 599 | 634
156 | 341.6666 | 872.9 | 700 | 560
156 | 341.6666 | 872.9 | 800 | 488
157 | 343.8833 | 873 | 0 | 1182
157 | 343.8833 | 873 | 99 | 1059
157 | 343.8833 | 873 | 200 | 961
157 | 343.8833 | 873 | 299 | 874
157 | 343.8833 | 873 | 400 | 789
157 | 343.8833 | 873 | 500 | 709
157 | 343.8833 | 873 | 599 | 630
157 | 343.8833 | 873 | 700 | 556
157 | 343.8833 | 873 | 800 | 483
158 | 346.1 | 873.4 | 0 | 1182
158 | 346.1 | 873.4 | 99 | 1059
158 | 346.1 | 873.4 | 200 | 960
158 | 346.1 | 873.4 | 299 | 873
158 | 346.1 | 873.4 | 400 | 786
158 | 346.1 | 873.4 | 500 | 704
158 | 346.1 | 873.4 | 599 | 630
158 | 346.1 | 873.4 | 700 | 561
158 | 346.1 | 873.4 | 800 | 487
159 | 348.3168 | 873.3 | 0 | 1181
159 | 348.3168 | 873.3 | 99 | 1058
159 | 348.3168 | 873.3 | 200 | 961
159 | 348.3168 | 873.3 | 299 | 872
159 | 348.3168 | 873.3 | 400 | 789
159 | 348.3168 | 873.3 | 500 | 704
159 | 348.3168 | 873.3 | 599 | 631
159 | 348.3168 | 873.3 | 700 | 556
159 | 348.3168 | 873.3 | 800 | 489
160 | 350.5336 | 873.7 | 0 | 1181
160 | 350.5336 | 873.7 | 99 | 1059
160 | 350.5336 | 873.7 | 200 | 961
160 | 350.5336 | 873.7 | 299 | 875
160 | 350.5336 | 873.7 | 400 | 783
160 | 350.5336 | 873.7 | 500 | 705
160 | 350.5336 | 873.7 | 599 | 630
160 | 350.5336 | 873.7 | 700 | 559
160 | 350.5336 | 873.7 | 800 | 482
161 | 352.7503 | 873.5 | 0 | 1182
161 | 352.7503 | 873.5 | 99 | 1060
161 | 352.7503 | 873.5 | 200 | 961
161 | 352.7503 | 873.5 | 299 | 875
161 | 352.7503 | 873.5 | 400 | 789
161 | 352.7503 | 873.5 | 500 | 709
161 | 352.7503 | 873.5 | 599 | 631
161 | 352.7503 | 873.5 | 700 | 556
161 | 352.7503 | 873.5 | 800 | 482
162 | 354.9671 | 873.4 | 0 | 1181
162 | 354.9671 | 873.4 | 99 | 1060
162 | 354.9671 | 873.4 | 200 | 961
162 | 354.9671 | 873.4 | 299 | 872
162 | 354.9671 | 873.4 | 400 | 790
162 | 354.9671 | 873.4 | 500 | 710
162 | 354.9671 | 873.4 | 599 | 634
162 | 354.9671 | 873.4 | 700 | 556
162 | 354.9671 | 873.4 | 800 | 486
163 | 357.1838 | 873 | 0 | 1181
163 | 357.1838 | 873 | 99 | 1059
163 | 357.1838 | 873 | 200 | 961
163 | 357.1838 | 873 | 299 | 872
163 | 357.1838 | 873 | 400 | 787
163 | 357.1838 | 873 | 500 | 704
163 | 357.1838 | 873 | 599 | 630
163 | 357.1838 | 873 | 700 | 556
163 | 357.1838 | 873 | 800 | 482
164 | 359.4006 | 873.1 | 0 | 1180
164 | 359.4006 | 873.1 | 99 | 1058
164 | 359.4006 | 873.1 | 200 | 961
164 | 359.4006 | 873.1 | 299 | 874
164 | 359.4006 | 873.1 | 400 | 784
164 | 359.4006 | 873.1 | 500 | 710
164 | 359.4006 | 873.1 | 599 | 631
164 | 359.4006 | 873.1 | 700 | 556
164 | 359.4006 | 873.1 | 800 | 489
165 | 361.6173 | 872.6 | 0 | 1182
165 | 361.6173 | 872.6 | 99 | 1057
165 | 361.6173 | 872.6 | 200 | 958
165 | 361.6173 | 872.6 | 299 | 872
165 | 361.6173 | 872.6 | 399 | 785
165 | 361.6173 | 872.6 | 500 | 704
165 | 361.6173 | 872.6 | 599 | 630
165 | 361.6173 | 872.6 | 700 | 556
165 | 361.6173 | 872.6 | 800 | 485
166 | 363.8341 | 873.3 | 0 | 1180
166 | 363.8341 | 873.3 | 99 | 1053
166 | 363.8341 | 873.3 | 200 | 961
166 | 363.8341 | 873.3 | 299 | 870
166 | 363.8341 | 873.3 | 400 | 785
166 | 363.8341 | 873.3 | 500 | 704
166 | 363.8341 | 873.3 | 599 | 630
166 | 363.8341 | 873.3 | 700 | 556
166 | 363.8341 | 873.3 | 800 | 482
167 | 366.0509 | 873.7 | 0 | 1177
167 | 366.0509 | 873.7 | 99 | 1057
167 | 366.0509 | 873.7 | 200 | 955
167 | 366.0509 | 873.7 | 299 | 871
167 | 366.0509 | 873.7 | 400 | 786
167 | 366.0509 | 873.7 | 500 | 704
167 | 366.0509 | 873.7 | 599 | 631
167 | 366.0509 | 873.7 | 700 | 556
167 | 366.0509 | 873.7 | 800 | 487
168 | 368.2676 | 873.3 | 0 | 1181
168 | 368.2676 | 873.3 | 99 | 1060
168 | 368.2676 | 873.3 | 200 | 957
168 | 368.2676 | 873.3 | 299 | 869
168 | 368.2676 | 873.3 | 400 | 786
168 | 368.2676 | 873.3 | 500 | 704
168 | 368.2676 | 873.3 | 599 | 630
168 | 368.2676 | 873.3 | 700 | 555
168 | 368.2676 | 873.3 | 800 | 482
169 | 370.4844 | 873 | 0 | 1182
169 | 370.4844 | 873 | 99 | 1060
169 | 370.4844 | 873 | 200 | 959
169 | 370.4844 | 873 | 299 | 870
169 | 370.4844 | 873 | 400 | 783
169 | 370.4844 | 873 | 500 | 706
169 | 370.4844 | 873 | 599 | 627
169 | 370.4844 | 873 | 700 | 556
169 | 370.4844 | 873 | 800 | 482
170 | 372.7012 | 873.3 | 0 | 1182
170 | 372.7012 | 873.3 | 99 | 1060
170 | 372.7012 | 873.3 | 200 | 961
170 | 372.7012 | 873.3 | 299 | 869
170 | 372.7012 | 873.3 | 400 | 783
170 | 372.7012 | 873.3 | 500 | 704
170 | 372.7012 | 873.3 | 599 | 630
170 | 372.7012 | 873.3 | 700 | 556
170 | 372.7012 | 873.3 | 800 | 481
171 | 374.9179 | 873.4 | 0 | 1182
171 | 374.9179 | 873.4 | 99 | 1060
171 | 374.9179 | 873.4 | 200 | 960
171 | 374.9179 | 873.4 | 299 | 875
171 | 374.9179 | 873.4 | 400 | 783
171 | 374.9179 | 873.4 | 500 | 709
171 | 374.9179 | 873.4 | 599 | 630
171 | 374.9179 | 873.4 | 700 | 556
171 | 374.9179 | 873.4 | 800 | 485
172 | 377.1347 | 873.15 | 0 | 1182
172 | 377.1347 | 873.15 | 99 | 1059
172 | 377.1347 | 873.15 | 200 | 960
172 | 377.1347 | 873.15 | 299 | 869
172 | 377.1347 | 873.15 | 400 | 785
172 | 377.1347 | 873.15 | 500 | 707
172 | 377.1347 | 873.15 | 599 | 630
172 | 377.1347 | 873.15 | 700 | 556
172 | 377.1347 | 873.15 | 800 | 482.5
173 | 378.7511 | 922.8 | 0 | 1182
173 | 378.7511 | 922.8 | 99 | 1089
173 | 378.7511 | 922.8 | 200 | 1020
173 | 378.7511 | 922.8 | 299 | 961
173 | 378.7511 | 922.8 | 400 | 905
173 | 378.7511 | 922.8 | 500 | 851
173 | 378.7511 | 922.8 | 599 | 796
173 | 378.7511 | 922.8 | 700 | 748
173 | 378.7511 | 922.8 | 800 | 694
173 | 378.7511 | 922.8 | 900 | 646
173 | 378.7511 | 922.8 | 1000 | 598
174 | 380.6521 | 922.6 | 0 | 1179
174 | 380.6521 | 922.6 | 99 | 1086
174 | 380.6521 | 922.6 | 200 | 1023
174 | 380.6521 | 922.6 | 299 | 961
174 | 380.6521 | 922.6 | 400 | 905
174 | 380.6521 | 922.6 | 500 | 851
174 | 380.6521 | 922.6 | 599 | 794
174 | 380.6521 | 922.6 | 700 | 741
174 | 380.6521 | 922.6 | 800 | 691
174 | 380.6521 | 922.6 | 900 | 643
174 | 380.6521 | 922.6 | 1000 | 593
175 | 382.8689 | 924.3 | 0 | 1176
175 | 382.8689 | 924.3 | 100 | 1087
175 | 382.8689 | 924.3 | 200 | 1023
175 | 382.8689 | 924.3 | 299 | 961
175 | 382.8689 | 924.3 | 400 | 905
175 | 382.8689 | 924.3 | 500 | 851
175 | 382.8689 | 924.3 | 599 | 799
175 | 382.8689 | 924.3 | 700 | 741
175 | 382.8689 | 924.3 | 800 | 691
175 | 382.8689 | 924.3 | 900 | 642
175 | 382.8689 | 924.3 | 1000 | 593
176 | 385.0856 | 922.6 | 0 | 1179
176 | 385.0856 | 922.6 | 100 | 1086
176 | 385.0856 | 922.6 | 200 | 1022
176 | 385.0856 | 922.6 | 299 | 961
176 | 385.0856 | 922.6 | 400 | 905
176 | 385.0856 | 922.6 | 500 | 851
176 | 385.0856 | 922.6 | 599 | 796
176 | 385.0856 | 922.6 | 700 | 743
176 | 385.0856 | 922.6 | 800 | 694
176 | 385.0856 | 922.6 | 900 | 642
176 | 385.0856 | 922.6 | 1000 | 593
177 | 387.3023 | 923 | 0 | 1178
177 | 387.3023 | 923 | 99 | 1090
177 | 387.3023 | 923 | 200 | 1023
177 | 387.3023 | 923 | 299 | 961
177 | 387.3023 | 923 | 400 | 905
177 | 387.3023 | 923 | 500 | 851
177 | 387.3023 | 923 | 599 | 797
177 | 387.3023 | 923 | 700 | 743
177 | 387.3023 | 923 | 800 | 691
177 | 387.3023 | 923 | 900 | 642
177 | 387.3023 | 923 | 1000 | 593
178 | 389.5191 | 923.5 | 0 | 1179
178 | 389.5191 | 923.5 | 99 | 1092
178 | 389.5191 | 923.5 | 200 | 1023
178 | 389.5191 | 923.5 | 299 | 961
178 | 389.5191 | 923.5 | 400 | 905
178 | 389.5191 | 923.5 | 500 | 851
178 | 389.5191 | 923.5 | 599 | 796
178 | 389.5191 | 923.5 | 700 | 744
178 | 389.5191 | 923.5 | 800 | 693
178 | 389.5191 | 923.5 | 900 | 642
178 | 389.5191 | 923.5 | 1000 | 593
179 | 391.7359 | 924 | 0 | 1181
179 | 391.7359 | 924 | 99 | 1090
179 | 391.7359 | 924 | 200 | 1023
179 | 391.7359 | 924 | 299 | 961
179 | 391.7359 | 924 | 400 | 902
179 | 391.7359 | 924 | 500 | 851
179 | 391.7359 | 924 | 599 | 796
179 | 391.7359 | 924 | 700 | 745
179 | 391.7359 | 924 | 800 | 697
179 | 391.7359 | 924 | 900 | 642
179 | 391.7359 | 924 | 1000 | 593
180 | 393.9526 | 921.1 | 0 | 1181
180 | 393.9526 | 921.1 | 99 | 1090
180 | 393.9526 | 921.1 | 200 | 1023
180 | 393.9526 | 921.1 | 299 | 961
180 | 393.9526 | 921.1 | 400 | 905
180 | 393.9526 | 921.1 | 500 | 851
180 | 393.9526 | 921.1 | 599 | 796
180 | 393.9526 | 921.1 | 700 | 745
180 | 393.9526 | 921.1 | 800 | 691
180 | 393.9526 | 921.1 | 900 | 642
180 | 393.9526 | 921.1 | 1000 | 592
181 | 396.1694 | 922.1 | 0 | 1182
181 | 396.1694 | 922.1 | 100 | 1093
181 | 396.1694 | 922.1 | 200 | 1023
181 | 396.1694 | 922.1 | 299 | 962
181 | 396.1694 | 922.1 | 400 | 905
181 | 396.1694 | 922.1 | 500 | 851
181 | 396.1694 | 922.1 | 599 | 797
181 | 396.1694 | 922.1 | 700 | 746
181 | 396.1694 | 922.1 | 800 | 691
181 | 396.1694 | 922.1 | 900 | 642
181 | 396.1694 | 922.1 | 1000 | 593
182 | 398.3861 | 923.1 | 0 | 1182
182 | 398.3861 | 923.1 | 99 | 1093
182 | 398.3861 | 923.1 | 200 | 1023
182 | 398.3861 | 923.1 | 299 | 962
182 | 398.3861 | 923.1 | 400 | 905
182 | 398.3861 | 923.1 | 500 | 851
182 | 398.3861 | 923.1 | 599 | 794
182 | 398.3861 | 923.1 | 700 | 740
182 | 398.3861 | 923.1 | 800 | 692
182 | 398.3861 | 923.1 | 900 | 643
182 | 398.3861 | 923.1 | 1000 | 591
183 | 400.6029 | 923.2 | 0 | 1182
183 | 400.6029 | 923.2 | 100 | 1092
183 | 400.6029 | 923.2 | 200 | 1023
183 | 400.6029 | 923.2 | 299 | 963
183 | 400.6029 | 923.2 | 400 | 906
183 | 400.6029 | 923.2 | 500 | 851
183 | 400.6029 | 923.2 | 599 | 796
183 | 400.6029 | 923.2 | 700 | 746
183 | 400.6029 | 923.2 | 800 | 692
183 | 400.6029 | 923.2 | 900 | 642
183 | 400.6029 | 923.2 | 1000 | 592
184 | 402.8196 | 922.7 | 0 | 1182
184 | 402.8196 | 922.7 | 99 | 1087
184 | 402.8196 | 922.7 | 200 | 1023
184 | 402.8196 | 922.7 | 299 | 961
184 | 402.8196 | 922.7 | 400 | 905
184 | 402.8196 | 922.7 | 500 | 850
184 | 402.8196 | 922.7 | 599 | 796
184 | 402.8196 | 922.7 | 700 | 740
184 | 402.8196 | 922.7 | 800 | 691
184 | 402.8196 | 922.7 | 900 | 642
184 | 402.8196 | 922.7 | 1000 | 592
185 | 405.0364 | 923 | 0 | 1176
185 | 405.0364 | 923 | 99 | 1090
185 | 405.0364 | 923 | 200 | 1023
185 | 405.0364 | 923 | 299 | 961
185 | 405.0364 | 923 | 400 | 905
185 | 405.0364 | 923 | 500 | 851
185 | 405.0364 | 923 | 599 | 796
185 | 405.0364 | 923 | 700 | 745
185 | 405.0364 | 923 | 800 | 691
185 | 405.0364 | 923 | 900 | 642
185 | 405.0364 | 923 | 1000 | 591
186 | 407.2532 | 923.2 | 0 | 1182
186 | 407.2532 | 923.2 | 99 | 1087
186 | 407.2532 | 923.2 | 200 | 1023
186 | 407.2532 | 923.2 | 299 | 961
186 | 407.2532 | 923.2 | 400 | 903
186 | 407.2532 | 923.2 | 500 | 851
186 | 407.2532 | 923.2 | 599 | 797
186 | 407.2532 | 923.2 | 700 | 743
186 | 407.2532 | 923.2 | 800 | 691
186 | 407.2532 | 923.2 | 900 | 642
186 | 407.2532 | 923.2 | 1000 | 588
187 | 409.47 | 923.3 | 0 | 1182
187 | 409.47 | 923.3 | 99 | 1087
187 | 409.47 | 923.3 | 200 | 1022
187 | 409.47 | 923.3 | 299 | 961
187 | 409.47 | 923.3 | 400 | 904
187 | 409.47 | 923.3 | 500 | 851
187 | 409.47 | 923.3 | 599 | 796
187 | 409.47 | 923.3 | 700 | 746
187 | 409.47 | 923.3 | 800 | 696
187 | 409.47 | 923.3 | 900 | 642
187 | 409.47 | 923.3 | 1000 | 591
188 | 411.6868 | 922.7 | 0 | 1180
188 | 411.6868 | 922.7 | 100 | 1088
188 | 411.6868 | 922.7 | 200 | 1023
188 | 411.6868 | 922.7 | 299 | 961
188 | 411.6868 | 922.7 | 400 | 903
188 | 411.6868 | 922.7 | 500 | 851
188 | 411.6868 | 922.7 | 599 | 793
188 | 411.6868 | 922.7 | 700 | 745
188 | 411.6868 | 922.7 | 800 | 692
188 | 411.6868 | 922.7 | 900 | 641
188 | 411.6868 | 922.7 | 1000 | 589
189 | 413.9035 | 922.8 | 0 | 1182
189 | 413.9035 | 922.8 | 99 | 1089
189 | 413.9035 | 922.8 | 200 | 1021
189 | 413.9035 | 922.8 | 299 | 961
189 | 413.9035 | 922.8 | 400 | 905
189 | 413.9035 | 922.8 | 500 | 851
189 | 413.9035 | 922.8 | 599 | 795
189 | 413.9035 | 922.8 | 700 | 746
189 | 413.9035 | 922.8 | 800 | 691
189 | 413.9035 | 922.8 | 900 | 642
189 | 413.9035 | 922.8 | 1000 | 593
190 | 416.1203 | 922.9 | 0 | 1182
190 | 416.1203 | 922.9 | 99 | 1090
190 | 416.1203 | 922.9 | 200 | 1023
190 | 416.1203 | 922.9 | 299 | 961
190 | 416.1203 | 922.9 | 400 | 905
190 | 416.1203 | 922.9 | 500 | 850
190 | 416.1203 | 922.9 | 599 | 794
190 | 416.1203 | 922.9 | 700 | 745
190 | 416.1203 | 922.9 | 800 | 691
190 | 416.1203 | 922.9 | 900 | 642
190 | 416.1203 | 922.9 | 1000 | 592
191 | 418.337075 | 923.2 | 0 | 1181
191 | 418.337075 | 923.2 | 100 | 1089
191 | 418.337075 | 923.2 | 200 | 1023
191 | 418.337075 | 923.2 | 299 | 961
191 | 418.337075 | 923.2 | 400 | 903
191 | 418.337075 | 923.2 | 500 | 851
191 | 418.337075 | 923.2 | 599 | 793
191 | 418.337075 | 923.2 | 700 | 740
191 | 418.337075 | 923.2 | 800 | 691
191 | 418.337075 | 923.2 | 900 | 642
191 | 418.337075 | 923.2 | 1000 | 592
192 | 420.5538 | 922.9 | 0 | 1182
192 | 420.5538 | 922.9 | 99 | 1089
192 | 420.5538 | 922.9 | 200 | 1022
192 | 420.5538 | 922.9 | 299 | 961
192 | 420.5538 | 922.9 | 400 | 906
192 | 420.5538 | 922.9 | 500 | 851
192 | 420.5538 | 922.9 | 599 | 796
192 | 420.5538 | 922.9 | 700 | 743
192 | 420.5538 | 922.9 | 800 | 691
192 | 420.5538 | 922.9 | 900 | 641
192 | 420.5538 | 922.9 | 1000 | 589
193 | 422.7706 | 923.1 | 0 | 1176
193 | 422.7706 | 923.1 | 99 | 1086
193 | 422.7706 | 923.1 | 200 | 1022
193 | 422.7706 | 923.1 | 299 | 958
193 | 422.7706 | 923.1 | 400 | 900
193 | 422.7706 | 923.1 | 500 | 849
193 | 422.7706 | 923.1 | 599 | 793
193 | 422.7706 | 923.1 | 700 | 743
193 | 422.7706 | 923.1 | 800 | 690
193 | 422.7706 | 923.1 | 900 | 641
193 | 422.7706 | 923.1 | 1000 | 587
194 | 424.9874 | 922.6 | 0 | 1179
194 | 424.9874 | 922.6 | 99 | 1087
194 | 424.9874 | 922.6 | 200 | 1023
194 | 424.9874 | 922.6 | 299 | 961
194 | 424.9874 | 922.6 | 400 | 903
194 | 424.9874 | 922.6 | 500 | 848
194 | 424.9874 | 922.6 | 599 | 793
194 | 424.9874 | 922.6 | 700 | 740
194 | 424.9874 | 922.6 | 800 | 690
194 | 424.9874 | 922.6 | 900 | 637
194 | 424.9874 | 922.6 | 1000 | 588
195 | 427.2042 | 922.8 | 0 | 1182
195 | 427.2042 | 922.8 | 100 | 1092
195 | 427.2042 | 922.8 | 200 | 1019
195 | 427.2042 | 922.8 | 299 | 961
195 | 427.2042 | 922.8 | 400 | 902
195 | 427.2042 | 922.8 | 500 | 850
195 | 427.2042 | 922.8 | 599 | 790
195 | 427.2042 | 922.8 | 700 | 741
195 | 427.2042 | 922.8 | 800 | 686
195 | 427.2042 | 922.8 | 900 | 636
195 | 427.2042 | 922.8 | 1000 | 588
196 | 429.421 | 922.7 | 0 | 1181
196 | 429.421 | 922.7 | 100 | 1086
196 | 429.421 | 922.7 | 200 | 1023
196 | 429.421 | 922.7 | 299 | 961
196 | 429.421 | 922.7 | 400 | 900
196 | 429.421 | 922.7 | 500 | 848
196 | 429.421 | 922.7 | 599 | 793
196 | 429.421 | 922.7 | 700 | 740
196 | 429.421 | 922.7 | 800 | 687
196 | 429.421 | 922.7 | 900 | 636
196 | 429.421 | 922.7 | 1000 | 587
197 | 431.6377 | 922.5 | 0 | 1181
197 | 431.6377 | 922.5 | 99 | 1085
197 | 431.6377 | 922.5 | 200 | 1023
197 | 431.6377 | 922.5 | 299 | 961
197 | 431.6377 | 922.5 | 400 | 902
197 | 431.6377 | 922.5 | 500 | 850
197 | 431.6377 | 922.5 | 599 | 794
197 | 431.6377 | 922.5 | 700 | 740
197 | 431.6377 | 922.5 | 800 | 690
197 | 431.6377 | 922.5 | 900 | 636
197 | 431.6377 | 922.5 | 1000 | 589
198 | 433.8545 | 922.9 | 0 | 1181
198 | 433.8545 | 922.9 | 100 | 1088
198 | 433.8545 | 922.9 | 200 | 1021
198 | 433.8545 | 922.9 | 299 | 961
198 | 433.8545 | 922.9 | 400 | 904
198 | 433.8545 | 922.9 | 500 | 847
198 | 433.8545 | 922.9 | 599 | 794
198 | 433.8545 | 922.9 | 700 | 742
198 | 433.8545 | 922.9 | 800 | 691
198 | 433.8545 | 922.9 | 900 | 636
198 | 433.8545 | 922.9 | 1000 | 587
199 | 436.07125 | 923 | 0 | 1178
199 | 436.07125 | 923 | 100 | 1085
199 | 436.07125 | 923 | 200 | 1022
199 | 436.07125 | 923 | 299 | 961
199 | 436.07125 | 923 | 400 | 902
199 | 436.07125 | 923 | 500 | 846
199 | 436.07125 | 923 | 599 | 794
199 | 436.07125 | 923 | 700 | 740
199 | 436.07125 | 923 | 800 | 687
199 | 436.07125 | 923 | 900 | 636
199 | 436.07125 | 923 | 1000 | 587
200 | 438.288 | 922.9 | 0 | 1178
200 | 438.288 | 922.9 | 100 | 1090
200 | 438.288 | 922.9 | 200 | 1020
200 | 438.288 | 922.9 | 299 | 961
200 | 438.288 | 922.9 | 400 | 901
200 | 438.288 | 922.9 | 500 | 847
200 | 438.288 | 922.9 | 599 | 795
200 | 438.288 | 922.9 | 700 | 740
200 | 438.288 | 922.9 | 800 | 690
200 | 438.288 | 922.9 | 900 | 639
200 | 438.288 | 922.9 | 1000 | 587
201 | 440.5047 | 922.8 | 0 | 1182
201 | 440.5047 | 922.8 | 100 | 1090
201 | 440.5047 | 922.8 | 200 | 1023
201 | 440.5047 | 922.8 | 299 | 960
201 | 440.5047 | 922.8 | 400 | 902
201 | 440.5047 | 922.8 | 500 | 849
201 | 440.5047 | 922.8 | 599 | 790
201 | 440.5047 | 922.8 | 700 | 740
201 | 440.5047 | 922.8 | 800 | 690
201 | 440.5047 | 922.8 | 900 | 637
201 | 440.5047 | 922.8 | 1000 | 587
202 | 442.7215 | 922.7 | 0 | 1180
202 | 442.7215 | 922.7 | 100 | 1090
202 | 442.7215 | 922.7 | 200 | 1022
202 | 442.7215 | 922.7 | 299 | 961
202 | 442.7215 | 922.7 | 400 | 903
202 | 442.7215 | 922.7 | 500 | 851
202 | 442.7215 | 922.7 | 599 | 793
202 | 442.7215 | 922.7 | 700 | 740
202 | 442.7215 | 922.7 | 800 | 690
202 | 442.7215 | 922.7 | 900 | 640
202 | 442.7215 | 922.7 | 1000 | 589
203 | 444.9383 | 922.4 | 0 | 1181
203 | 444.9383 | 922.4 | 99 | 1087
203 | 444.9383 | 922.4 | 200 | 1022
203 | 444.9383 | 922.4 | 299 | 958
203 | 444.9383 | 922.4 | 400 | 902
203 | 444.9383 | 922.4 | 500 | 850
203 | 444.9383 | 922.4 | 599 | 793
203 | 444.9383 | 922.4 | 700 | 740
203 | 444.9383 | 922.4 | 800 | 688
203 | 444.9383 | 922.4 | 900 | 636
203 | 444.9383 | 922.4 | 1000 | 587
204 | 447.1551 | 923 | 0 | 1181
204 | 447.1551 | 923 | 99 | 1086
204 | 447.1551 | 923 | 200 | 1022
204 | 447.1551 | 923 | 299 | 960
204 | 447.1551 | 923 | 400 | 902
204 | 447.1551 | 923 | 500 | 851
204 | 447.1551 | 923 | 599 | 790
204 | 447.1551 | 923 | 700 | 740
204 | 447.1551 | 923 | 800 | 690
204 | 447.1551 | 923 | 900 | 638
204 | 447.1551 | 923 | 1000 | 587
205 | 449.37185 | 922.9 | 0 | 1180
205 | 449.37185 | 922.9 | 100 | 1090
205 | 449.37185 | 922.9 | 200 | 1023
205 | 449.37185 | 922.9 | 299 | 959
205 | 449.37185 | 922.9 | 400 | 900
205 | 449.37185 | 922.9 | 500 | 846
205 | 449.37185 | 922.9 | 599 | 790
205 | 449.37185 | 922.9 | 700 | 740
205 | 449.37185 | 922.9 | 800 | 686
205 | 449.37185 | 922.9 | 900 | 636
205 | 449.37185 | 922.9 | 1000 | 587
206 | 451.5886 | 923 | 0 | 1180
206 | 451.5886 | 923 | 100 | 1084
206 | 451.5886 | 923 | 200 | 1023
206 | 451.5886 | 923 | 299 | 957
206 | 451.5886 | 923 | 400 | 900
206 | 451.5886 | 923 | 500 | 849
206 | 451.5886 | 923 | 599 | 789
206 | 451.5886 | 923 | 700 | 740
206 | 451.5886 | 923 | 800 | 686
206 | 451.5886 | 923 | 900 | 636
206 | 451.5886 | 923 | 1000 | 587
207 | 453.8054 | 922.5 | 0 | 1182
207 | 453.8054 | 922.5 | 99 | 1087
207 | 453.8054 | 922.5 | 200 | 1020
207 | 453.8054 | 922.5 | 299 | 960
207 | 453.8054 | 922.5 | 400 | 900
207 | 453.8054 | 922.5 | 500 | 845
207 | 453.8054 | 922.5 | 599 | 789
207 | 453.8054 | 922.5 | 700 | 740
207 | 453.8054 | 922.5 | 800 | 685
207 | 453.8054 | 922.5 | 900 | 636
207 | 453.8054 | 922.5 | 1000 | 587
208 | 456.0222 | 922.3 | 0 | 1182
208 | 456.0222 | 922.3 | 100 | 1090
208 | 456.0222 | 922.3 | 200 | 1022
208 | 456.0222 | 922.3 | 299 | 959
208 | 456.0222 | 922.3 | 400 | 900
208 | 456.0222 | 922.3 | 500 | 845
208 | 456.0222 | 922.3 | 599 | 790
208 | 456.0222 | 922.3 | 700 | 739
208 | 456.0222 | 922.3 | 800 | 687
208 | 456.0222 | 922.3 | 900 | 636
208 | 456.0222 | 922.3 | 1000 | 587
209 | 458.239 | 923.2 | 0 | 1182
209 | 458.239 | 923.2 | 100 | 1086
209 | 458.239 | 923.2 | 200 | 1020
209 | 458.239 | 923.2 | 299 | 956
209 | 458.239 | 923.2 | 400 | 900
209 | 458.239 | 923.2 | 500 | 849
209 | 458.239 | 923.2 | 599 | 789
209 | 458.239 | 923.2 | 700 | 740
209 | 458.239 | 923.2 | 800 | 686
209 | 458.239 | 923.2 | 900 | 636
209 | 458.239 | 923.2 | 1000 | 587
210 | 460.4558 | 923.1 | 0 | 1182
210 | 460.4558 | 923.1 | 99 | 1091
210 | 460.4558 | 923.1 | 200 | 1020
210 | 460.4558 | 923.1 | 299 | 960
210 | 460.4558 | 923.1 | 400 | 901
210 | 460.4558 | 923.1 | 500 | 846
210 | 460.4558 | 923.1 | 599 | 789
210 | 460.4558 | 923.1 | 700 | 740
210 | 460.4558 | 923.1 | 800 | 686
210 | 460.4558 | 923.1 | 900 | 633
210 | 460.4558 | 923.1 | 1000 | 586
211 | 462.6725 | 922.7 | 0 | 1181
211 | 462.6725 | 922.7 | 99 | 1090
211 | 462.6725 | 922.7 | 200 | 1023
211 | 462.6725 | 922.7 | 299 | 956
211 | 462.6725 | 922.7 | 400 | 900
211 | 462.6725 | 922.7 | 500 | 846
211 | 462.6725 | 922.7 | 599 | 789
211 | 462.6725 | 922.7 | 700 | 740
211 | 462.6725 | 922.7 | 800 | 685
211 | 462.6725 | 922.7 | 900 | 637
211 | 462.6725 | 922.7 | 1000 | 587
212 | 464.8892 | 922.9 | 0 | 1182
212 | 464.8892 | 922.9 | 99 | 1088
212 | 464.8892 | 922.9 | 200 | 1023
212 | 464.8892 | 922.9 | 299 | 959
212 | 464.8892 | 922.9 | 400 | 901
212 | 464.8892 | 922.9 | 500 | 845
212 | 464.8892 | 922.9 | 599 | 789
212 | 464.8892 | 922.9 | 700 | 740
212 | 464.8892 | 922.9 | 800 | 688
212 | 464.8892 | 922.9 | 900 | 636
212 | 464.8892 | 922.9 | 1000 | 585
213 | 466.8595 | 922.6 | 0 | 1156
213 | 466.8595 | 922.6 | 99 | 1072
213 | 466.8595 | 922.6 | 200 | 993
213 | 466.8595 | 922.6 | 299 | 929
213 | 466.8595 | 922.6 | 400 | 869
213 | 466.8595 | 922.6 | 500 | 807
213 | 466.8595 | 922.6 | 599 | 753
213 | 466.8595 | 922.6 | 700 | 691
213 | 466.8595 | 922.6 | 800 | 630
213 | 466.8595 | 922.6 | 900 | 562
214 | 467.8062 | 922.2 | 0 | 1176
214 | 467.8062 | 922.2 | 100 | 1085
214 | 467.8062 | 922.2 | 200 | 1017
214 | 467.8062 | 922.2 | 299 | 955
214 | 467.8062 | 922.2 | 400 | 900
214 | 467.8062 | 922.2 | 500 | 844
214 | 467.8062 | 922.2 | 599 | 789
214 | 467.8062 | 922.2 | 700 | 735
214 | 467.8062 | 922.2 | 800 | 685
214 | 467.8062 | 922.2 | 900 | 630
214 | 467.8062 | 922.2 | 1000 | 581
215 | 470.0229 | 923 | 0 | 1180
215 | 470.0229 | 923 | 100 | 1084
215 | 470.0229 | 923 | 200 | 1017
215 | 470.0229 | 923 | 299 | 955
215 | 470.0229 | 923 | 400 | 900
215 | 470.0229 | 923 | 500 | 842
215 | 470.0229 | 923 | 599 | 788
215 | 470.0229 | 923 | 700 | 734
215 | 470.0229 | 923 | 800 | 685
215 | 470.0229 | 923 | 900 | 633
215 | 470.0229 | 923 | 1000 | 581
216 | 471.0068 | 922.9 | 0 | 1182
216 | 471.0068 | 922.9 | 99 | 1085
216 | 471.0068 | 922.9 | 200 | 1017
216 | 471.0068 | 922.9 | 299 | 955
216 | 471.0068 | 922.9 | 400 | 900
216 | 471.0068 | 922.9 | 500 | 840
216 | 471.0068 | 922.9 | 599 | 788
216 | 471.0068 | 922.9 | 700 | 734
216 | 471.0068 | 922.9 | 800 | 684
216 | 471.0068 | 922.9 | 900 | 630
216 | 471.0068 | 922.9 | 1000 | 581
217 | 473.2235 | 922.8 | 0 | 1178
217 | 473.2235 | 922.8 | 99 | 1084
217 | 473.2235 | 922.8 | 200 | 1017
217 | 473.2235 | 922.8 | 299 | 955
217 | 473.2235 | 922.8 | 400 | 899
217 | 473.2235 | 922.8 | 500 | 840
217 | 473.2235 | 922.8 | 599 | 785
217 | 473.2235 | 922.8 | 700 | 734
217 | 473.2235 | 922.8 | 800 | 680
217 | 473.2235 | 922.8 | 900 | 630
217 | 473.2235 | 922.8 | 1000 | 581
218 | 475.4403 | 922.9 | 0 | 1176
218 | 475.4403 | 922.9 | 99 | 1084
218 | 475.4403 | 922.9 | 200 | 1017
218 | 475.4403 | 922.9 | 299 | 954
218 | 475.4403 | 922.9 | 400 | 898
218 | 475.4403 | 922.9 | 500 | 839
218 | 475.4403 | 922.9 | 599 | 783
218 | 475.4403 | 922.9 | 700 | 733
218 | 475.4403 | 922.9 | 800 | 680
218 | 475.4403 | 922.9 | 900 | 629
218 | 475.4403 | 922.9 | 1000 | 576
219 | 477.657 | 922.9 | 0 | 1177
219 | 477.657 | 922.9 | 99 | 1084
219 | 477.657 | 922.9 | 200 | 1017
219 | 477.657 | 922.9 | 299 | 955
219 | 477.657 | 922.9 | 400 | 899
219 | 477.657 | 922.9 | 500 | 839
219 | 477.657 | 922.9 | 599 | 783
219 | 477.657 | 922.9 | 700 | 733
219 | 477.657 | 922.9 | 800 | 679
219 | 477.657 | 922.9 | 900 | 629
219 | 477.657 | 922.9 | 1000 | 577
220 | 479.8738 | 922.9 | 0 | 1177
220 | 479.8738 | 922.9 | 99 | 1084
220 | 479.8738 | 922.9 | 200 | 1017
220 | 479.8738 | 922.9 | 299 | 955
220 | 479.8738 | 922.9 | 400 | 899
220 | 479.8738 | 922.9 | 500 | 839
220 | 479.8738 | 922.9 | 599 | 784
220 | 479.8738 | 922.9 | 700 | 733
220 | 479.8738 | 922.9 | 800 | 679
220 | 479.8738 | 922.9 | 900 | 630
220 | 479.8738 | 922.9 | 1000 | 576
221 | 482.0906 | 922.8 | 0 | 1176
221 | 482.0906 | 922.8 | 99 | 1085
221 | 482.0906 | 922.8 | 200 | 1017
221 | 482.0906 | 922.8 | 299 | 955
221 | 482.0906 | 922.8 | 400 | 899
221 | 482.0906 | 922.8 | 500 | 839
221 | 482.0906 | 922.8 | 599 | 786
221 | 482.0906 | 922.8 | 700 | 732
221 | 482.0906 | 922.8 | 800 | 680
221 | 482.0906 | 922.8 | 900 | 630
221 | 482.0906 | 922.8 | 1000 | 580
222 | 484.3073 | 922.8 | 0 | 1179
222 | 484.3073 | 922.8 | 99 | 1087
222 | 484.3073 | 922.8 | 200 | 1018
222 | 484.3073 | 922.8 | 299 | 955
222 | 484.3073 | 922.8 | 400 | 898
222 | 484.3073 | 922.8 | 500 | 839
222 | 484.3073 | 922.8 | 599 | 783
222 | 484.3073 | 922.8 | 700 | 734
222 | 484.3073 | 922.8 | 800 | 679
222 | 484.3073 | 922.8 | 900 | 630
222 | 484.3073 | 922.8 | 1000 | 578
223 | 486.5241 | 923 | 0 | 1178
223 | 486.5241 | 923 | 99 | 1084
223 | 486.5241 | 923 | 200 | 1017
223 | 486.5241 | 923 | 299 | 955
223 | 486.5241 | 923 | 400 | 900
223 | 486.5241 | 923 | 500 | 839
223 | 486.5241 | 923 | 599 | 783
223 | 486.5241 | 923 | 700 | 733
223 | 486.5241 | 923 | 800 | 679
223 | 486.5241 | 923 | 900 | 630
223 | 486.5241 | 923 | 1000 | 575
224 | 488.7409 | 922.8 | 0 | 1177
224 | 488.7409 | 922.8 | 100 | 1085
224 | 488.7409 | 922.8 | 200 | 1017
224 | 488.7409 | 922.8 | 299 | 955
224 | 488.7409 | 922.8 | 400 | 898
224 | 488.7409 | 922.8 | 500 | 839
224 | 488.7409 | 922.8 | 599 | 786
224 | 488.7409 | 922.8 | 700 | 731
224 | 488.7409 | 922.8 | 800 | 679
224 | 488.7409 | 922.8 | 900 | 625
224 | 488.7409 | 922.8 | 1000 | 575
225 | 490.9577 | 922.8 | 0 | 1177
225 | 490.9577 | 922.8 | 99 | 1084
225 | 490.9577 | 922.8 | 200 | 1017
225 | 490.9577 | 922.8 | 299 | 954
225 | 490.9577 | 922.8 | 400 | 895
225 | 490.9577 | 922.8 | 500 | 839
225 | 490.9577 | 922.8 | 599 | 783
225 | 490.9577 | 922.8 | 700 | 732
225 | 490.9577 | 922.8 | 800 | 679
225 | 490.9577 | 922.8 | 900 | 625
225 | 490.9577 | 922.8 | 1000 | 575
226 | 493.1744 | 922.8 | 0 | 1176
226 | 493.1744 | 922.8 | 99 | 1084
226 | 493.1744 | 922.8 | 200 | 1017
226 | 493.1744 | 922.8 | 299 | 955
226 | 493.1744 | 922.8 | 400 | 894
226 | 493.1744 | 922.8 | 500 | 839
226 | 493.1744 | 922.8 | 599 | 783
226 | 493.1744 | 922.8 | 700 | 728
226 | 493.1744 | 922.8 | 800 | 679
226 | 493.1744 | 922.8 | 900 | 624
226 | 493.1744 | 922.8 | 1000 | 575
227 | 495.3912 | 922.8 | 0 | 1176
227 | 495.3912 | 922.8 | 100 | 1084
227 | 495.3912 | 922.8 | 200 | 1017
227 | 495.3912 | 922.8 | 299 | 954
227 | 495.3912 | 922.8 | 400 | 895
227 | 495.3912 | 922.8 | 500 | 839
227 | 495.3912 | 922.8 | 599 | 783
227 | 495.3912 | 922.8 | 700 | 728
227 | 495.3912 | 922.8 | 800 | 679
227 | 495.3912 | 922.8 | 900 | 626
227 | 495.3912 | 922.8 | 1000 | 574
228 | 497.608 | 923.1 | 0 | 1176
228 | 497.608 | 923.1 | 100 | 1084
228 | 497.608 | 923.1 | 200 | 1017
228 | 497.608 | 923.1 | 299 | 955
228 | 497.608 | 923.1 | 400 | 894
228 | 497.608 | 923.1 | 500 | 839
228 | 497.608 | 923.1 | 599 | 783
228 | 497.608 | 923.1 | 700 | 728
228 | 497.608 | 923.1 | 800 | 674
228 | 497.608 | 923.1 | 900 | 623
228 | 497.608 | 923.1 | 1000 | 572
229 | 499.8247 | 922.9 | 0 | 1176
229 | 499.8247 | 922.9 | 100 | 1084
229 | 499.8247 | 922.9 | 200 | 1017
229 | 499.8247 | 922.9 | 299 | 952
229 | 499.8247 | 922.9 | 400 | 895
229 | 499.8247 | 922.9 | 500 | 834
229 | 499.8247 | 922.9 | 599 | 782
229 | 499.8247 | 922.9 | 700 | 728
229 | 499.8247 | 922.9 | 800 | 677
229 | 499.8247 | 922.9 | 900 | 623
229 | 499.8247 | 922.9 | 1000 | 568
230 | 502.0414 | 923.1 | 0 | 1178
230 | 502.0414 | 923.1 | 99 | 1084
230 | 502.0414 | 923.1 | 200 | 1017
230 | 502.0414 | 923.1 | 299 | 954
230 | 502.0414 | 923.1 | 400 | 895
230 | 502.0414 | 923.1 | 500 | 838
230 | 502.0414 | 923.1 | 599 | 783
230 | 502.0414 | 923.1 | 700 | 728
230 | 502.0414 | 923.1 | 800 | 676
230 | 502.0414 | 923.1 | 900 | 620
230 | 502.0414 | 923.1 | 1000 | 568
231 | 504.2582 | 922.6 | 0 | 1179
231 | 504.2582 | 922.6 | 99 | 1084
231 | 504.2582 | 922.6 | 200 | 1017
231 | 504.2582 | 922.6 | 299 | 950
231 | 504.2582 | 922.6 | 400 | 894
231 | 504.2582 | 922.6 | 500 | 836
231 | 504.2582 | 922.6 | 599 | 782
231 | 504.2582 | 922.6 | 700 | 727
231 | 504.2582 | 922.6 | 800 | 673
231 | 504.2582 | 922.6 | 900 | 619
231 | 504.2582 | 922.6 | 1000 | 565
232 | 506.475 | 922.7 | 0 | 1176
232 | 506.475 | 922.7 | 100 | 1084
232 | 506.475 | 922.7 | 200 | 1016
232 | 506.475 | 922.7 | 299 | 953
232 | 506.475 | 922.7 | 400 | 895
232 | 506.475 | 922.7 | 500 | 839
232 | 506.475 | 922.7 | 599 | 783
232 | 506.475 | 922.7 | 700 | 728
232 | 506.475 | 922.7 | 800 | 675
232 | 506.475 | 922.7 | 900 | 624
232 | 506.475 | 922.7 | 1000 | 574
233 | 508.6918 | 923 | 0 | 1180
233 | 508.6918 | 923 | 99 | 1084
233 | 508.6918 | 923 | 200 | 1017
233 | 508.6918 | 923 | 299 | 954
233 | 508.6918 | 923 | 400 | 895
233 | 508.6918 | 923 | 500 | 839
233 | 508.6918 | 923 | 599 | 783
233 | 508.6918 | 923 | 700 | 728
233 | 508.6918 | 923 | 800 | 675
233 | 508.6918 | 923 | 900 | 624
233 | 508.6918 | 923 | 1000 | 571
234 | 510.9085 | 923.2 | 0 | 1177
234 | 510.9085 | 923.2 | 99 | 1084
234 | 510.9085 | 923.2 | 200 | 1017
234 | 510.9085 | 923.2 | 299 | 953
234 | 510.9085 | 923.2 | 400 | 894
234 | 510.9085 | 923.2 | 500 | 837
234 | 510.9085 | 923.2 | 599 | 783
234 | 510.9085 | 923.2 | 700 | 728
234 | 510.9085 | 923.2 | 800 | 675
234 | 510.9085 | 923.2 | 900 | 624
234 | 510.9085 | 923.2 | 1000 | 568
235 | 513.1253 | 922.6 | 0 | 1177
235 | 513.1253 | 922.6 | 100 | 1084
235 | 513.1253 | 922.6 | 200 | 1017
235 | 513.1253 | 922.6 | 299 | 951
235 | 513.1253 | 922.6 | 400 | 894
235 | 513.1253 | 922.6 | 500 | 838
235 | 513.1253 | 922.6 | 599 | 783
235 | 513.1253 | 922.6 | 700 | 728
235 | 513.1253 | 922.6 | 800 | 674
235 | 513.1253 | 922.6 | 900 | 623
235 | 513.1253 | 922.6 | 1000 | 570
236 | 515.3421 | 922.9 | 0 | 1179
236 | 515.3421 | 922.9 | 99 | 1086
236 | 515.3421 | 922.9 | 200 | 1020
236 | 515.3421 | 922.9 | 299 | 956
236 | 515.3421 | 922.9 | 400 | 900
236 | 515.3421 | 922.9 | 500 | 844
236 | 515.3421 | 922.9 | 599 | 787
236 | 515.3421 | 922.9 | 700 | 734
236 | 515.3421 | 922.9 | 800 | 685
236 | 515.3421 | 922.9 | 900 | 630
236 | 515.3421 | 922.9 | 1000 | 581
237 | 517.5588 | 922.8 | 0 | 1179
237 | 517.5588 | 922.8 | 99 | 1086
237 | 517.5588 | 922.8 | 200 | 1018
237 | 517.5588 | 922.8 | 299 | 955
237 | 517.5588 | 922.8 | 400 | 900
237 | 517.5588 | 922.8 | 500 | 841
237 | 517.5588 | 922.8 | 599 | 789
237 | 517.5588 | 922.8 | 700 | 735
237 | 517.5588 | 922.8 | 800 | 683
237 | 517.5588 | 922.8 | 900 | 630
237 | 517.5588 | 922.8 | 1000 | 581
238 | 519.77555 | 923.1 | 0 | 1180
238 | 519.77555 | 923.1 | 99 | 1084
238 | 519.77555 | 923.1 | 200 | 1017
238 | 519.77555 | 923.1 | 299 | 955
238 | 519.77555 | 923.1 | 400 | 899
238 | 519.77555 | 923.1 | 500 | 839
238 | 519.77555 | 923.1 | 599 | 787
238 | 519.77555 | 923.1 | 700 | 734
238 | 519.77555 | 923.1 | 800 | 680
238 | 519.77555 | 923.1 | 900 | 630
238 | 519.77555 | 923.1 | 1000 | 581
239 | 521.9923 | 922.8 | 0 | 1181
239 | 521.9923 | 922.8 | 99 | 1086
239 | 521.9923 | 922.8 | 200 | 1019
239 | 521.9923 | 922.8 | 299 | 955
239 | 521.9923 | 922.8 | 400 | 899
239 | 521.9923 | 922.8 | 500 | 839
239 | 521.9923 | 922.8 | 599 | 784
239 | 521.9923 | 922.8 | 700 | 733
239 | 521.9923 | 922.8 | 800 | 680
239 | 521.9923 | 922.8 | 900 | 630
239 | 521.9923 | 922.8 | 1000 | 581
240 | 524.209 | 922.5 | 0 | 1181
240 | 524.209 | 922.5 | 99 | 1086
240 | 524.209 | 922.5 | 200 | 1017
240 | 524.209 | 922.5 | 299 | 955
240 | 524.209 | 922.5 | 400 | 899
240 | 524.209 | 922.5 | 500 | 839
240 | 524.209 | 922.5 | 599 | 783
240 | 524.209 | 922.5 | 700 | 733
240 | 524.209 | 922.5 | 800 | 680
240 | 524.209 | 922.5 | 900 | 630
240 | 524.209 | 922.5 | 1000 | 581
241 | 526.4258 | 922.9 | 0 | 1182
241 | 526.4258 | 922.9 | 99 | 1084
241 | 526.4258 | 922.9 | 200 | 1018
241 | 526.4258 | 922.9 | 299 | 955
241 | 526.4258 | 922.9 | 400 | 900
241 | 526.4258 | 922.9 | 500 | 839
241 | 526.4258 | 922.9 | 599 | 784
241 | 526.4258 | 922.9 | 700 | 734
241 | 526.4258 | 922.9 | 800 | 679
241 | 526.4258 | 922.9 | 900 | 630
241 | 526.4258 | 922.9 | 1000 | 581
242 | 528.64255 | 922.7 | 0 | 1182
242 | 528.64255 | 922.7 | 99 | 1086
242 | 528.64255 | 922.7 | 200 | 1018
242 | 528.64255 | 922.7 | 299 | 955
242 | 528.64255 | 922.7 | 400 | 900
242 | 528.64255 | 922.7 | 500 | 840
242 | 528.64255 | 922.7 | 599 | 786
242 | 528.64255 | 922.7 | 700 | 734
242 | 528.64255 | 922.7 | 800 | 680
242 | 528.64255 | 922.7 | 900 | 629
242 | 528.64255 | 922.7 | 1000 | 581
243 | 530.8593 | 922.9 | 0 | 1182
243 | 530.8593 | 922.9 | 99 | 1085
243 | 530.8593 | 922.9 | 200 | 1020
243 | 530.8593 | 922.9 | 299 | 955
243 | 530.8593 | 922.9 | 400 | 898
243 | 530.8593 | 922.9 | 500 | 839
243 | 530.8593 | 922.9 | 599 | 787
243 | 530.8593 | 922.9 | 700 | 733
243 | 530.8593 | 922.9 | 800 | 680
243 | 530.8593 | 922.9 | 900 | 630
243 | 530.8593 | 922.9 | 1000 | 580
244 | 533.0761 | 922.6 | 0 | 1180
244 | 533.0761 | 922.6 | 99 | 1088
244 | 533.0761 | 922.6 | 200 | 1018
244 | 533.0761 | 922.6 | 299 | 955
244 | 533.0761 | 922.6 | 400 | 900
244 | 533.0761 | 922.6 | 500 | 840
244 | 533.0761 | 922.6 | 599 | 786
244 | 533.0761 | 922.6 | 700 | 732
244 | 533.0761 | 922.6 | 800 | 679
244 | 533.0761 | 922.6 | 900 | 630
244 | 533.0761 | 922.6 | 1000 | 580
245 | 535.2928 | 922.5 | 0 | 1182
245 | 535.2928 | 922.5 | 99 | 1089
245 | 535.2928 | 922.5 | 200 | 1021
245 | 535.2928 | 922.5 | 299 | 955
245 | 535.2928 | 922.5 | 400 | 900
245 | 535.2928 | 922.5 | 500 | 839
245 | 535.2928 | 922.5 | 599 | 785
245 | 535.2928 | 922.5 | 700 | 734
245 | 535.2928 | 922.5 | 800 | 679
245 | 535.2928 | 922.5 | 900 | 630
245 | 535.2928 | 922.5 | 1000 | 579
246 | 537.5096 | 923.1 | 0 | 1182
246 | 537.5096 | 923.1 | 100 | 1086
246 | 537.5096 | 923.1 | 200 | 1017
246 | 537.5096 | 923.1 | 299 | 955
246 | 537.5096 | 923.1 | 400 | 900
246 | 537.5096 | 923.1 | 499 | 840
246 | 537.5096 | 923.1 | 599 | 783
246 | 537.5096 | 923.1 | 700 | 733
246 | 537.5096 | 923.1 | 800 | 682
246 | 537.5096 | 923.1 | 900 | 630
246 | 537.5096 | 923.1 | 1000 | 581
247 | 539.7263 | 922.8 | 0 | 1182
247 | 539.7263 | 922.8 | 99 | 1090
247 | 539.7263 | 922.8 | 200 | 1020
247 | 539.7263 | 922.8 | 299 | 955
247 | 539.7263 | 922.8 | 400 | 900
247 | 539.7263 | 922.8 | 500 | 839
247 | 539.7263 | 922.8 | 599 | 786
247 | 539.7263 | 922.8 | 700 | 734
247 | 539.7263 | 922.8 | 800 | 679
247 | 539.7263 | 922.8 | 900 | 630
247 | 539.7263 | 922.8 | 1000 | 581
248 | 541.9431 | 922.6 | 0 | 1182
248 | 541.9431 | 922.6 | 99 | 1091
248 | 541.9431 | 922.6 | 200 | 1020
248 | 541.9431 | 922.6 | 299 | 955
248 | 541.9431 | 922.6 | 400 | 900
248 | 541.9431 | 922.6 | 500 | 842
248 | 541.9431 | 922.6 | 599 | 788
248 | 541.9431 | 922.6 | 700 | 733
248 | 541.9431 | 922.6 | 800 | 680
248 | 541.9431 | 922.6 | 900 | 630
248 | 541.9431 | 922.6 | 1000 | 575
249 | 544.1599 | 922.8 | 0 | 1182
249 | 544.1599 | 922.8 | 99 | 1090
249 | 544.1599 | 922.8 | 200 | 1017
249 | 544.1599 | 922.8 | 299 | 955
249 | 544.1599 | 922.8 | 400 | 900
249 | 544.1599 | 922.8 | 500 | 839
249 | 544.1599 | 922.8 | 599 | 785
249 | 544.1599 | 922.8 | 700 | 732
249 | 544.1599 | 922.8 | 800 | 679
249 | 544.1599 | 922.8 | 900 | 630
249 | 544.1599 | 922.8 | 1000 | 575
250 | 546.3767 | 922.6 | 0 | 1183
250 | 546.3767 | 922.6 | 100 | 1087
250 | 546.3767 | 922.6 | 200 | 1020
250 | 546.3767 | 922.6 | 299 | 955
250 | 546.3767 | 922.6 | 400 | 898
250 | 546.3767 | 922.6 | 500 | 839
250 | 546.3767 | 922.6 | 599 | 783
250 | 546.3767 | 922.6 | 700 | 734
250 | 546.3767 | 922.6 | 800 | 679
250 | 546.3767 | 922.6 | 900 | 630
250 | 546.3767 | 922.6 | 1000 | 575
251 | 548.5934 | 922.9 | 0 | 1189
251 | 548.5934 | 922.9 | 100 | 1091
251 | 548.5934 | 922.9 | 200 | 1022
251 | 548.5934 | 922.9 | 299 | 955
251 | 548.5934 | 922.9 | 400 | 900
251 | 548.5934 | 922.9 | 500 | 839
251 | 548.5934 | 922.9 | 599 | 785
251 | 548.5934 | 922.9 | 700 | 731
251 | 548.5934 | 922.9 | 800 | 679
251 | 548.5934 | 922.9 | 900 | 627
251 | 548.5934 | 922.9 | 1000 | 576
252 | 550.8102 | 922.8 | 0 | 1189
252 | 550.8102 | 922.8 | 99 | 1093
252 | 550.8102 | 922.8 | 200 | 1022
252 | 550.8102 | 922.8 | 299 | 955
252 | 550.8102 | 922.8 | 400 | 900
252 | 550.8102 | 922.8 | 500 | 841
252 | 550.8102 | 922.8 | 599 | 783
252 | 550.8102 | 922.8 | 700 | 728
252 | 550.8102 | 922.8 | 800 | 679
252 | 550.8102 | 922.8 | 900 | 628
252 | 550.8102 | 922.8 | 1000 | 575
253 | 553.027 | 923.2 | 0 | 1189
253 | 553.027 | 923.2 | 100 | 1090
253 | 553.027 | 923.2 | 200 | 1022
253 | 553.027 | 923.2 | 299 | 957
253 | 553.027 | 923.2 | 400 | 900
253 | 553.027 | 923.2 | 500 | 839
253 | 553.027 | 923.2 | 599 | 785
253 | 553.027 | 923.2 | 700 | 733
253 | 553.027 | 923.2 | 800 | 679
253 | 553.027 | 923.2 | 900 | 628
253 | 553.027 | 923.2 | 1000 | 576
254 | 555.2437 | 923 | 0 | 1189
254 | 555.2437 | 923 | 99 | 1094
254 | 555.2437 | 923 | 200 | 1023
254 | 555.2437 | 923 | 299 | 956
254 | 555.2437 | 923 | 400 | 900
254 | 555.2437 | 923 | 500 | 839
254 | 555.2437 | 923 | 599 | 784
254 | 555.2437 | 923 | 700 | 731
254 | 555.2437 | 923 | 800 | 680
254 | 555.2437 | 923 | 900 | 630
254 | 555.2437 | 923 | 1000 | 578
255 | 557.4605 | 922.9 | 0 | 1188
255 | 557.4605 | 922.9 | 99 | 1091
255 | 557.4605 | 922.9 | 200 | 1023
255 | 557.4605 | 922.9 | 299 | 958
255 | 557.4605 | 922.9 | 400 | 900
255 | 557.4605 | 922.9 | 499 | 840
255 | 557.4605 | 922.9 | 599 | 784
255 | 557.4605 | 922.9 | 700 | 732
255 | 557.4605 | 922.9 | 800 | 679
255 | 557.4605 | 922.9 | 900 | 630
255 | 557.4605 | 922.9 | 1000 | 577
256 | 559.6773 | 922.8 | 0 | 1189
256 | 559.6773 | 922.8 | 99 | 1096
256 | 559.6773 | 922.8 | 200 | 1021
256 | 559.6773 | 922.8 | 299 | 958
256 | 559.6773 | 922.8 | 399 | 900
256 | 559.6773 | 922.8 | 499 | 839
256 | 559.6773 | 922.8 | 599 | 785
256 | 559.6773 | 922.8 | 700 | 733
256 | 559.6773 | 922.8 | 800 | 679
256 | 559.6773 | 922.8 | 900 | 630
256 | 559.6773 | 922.8 | 1000 | 578
257 | 561.894 | 922.8 | 0 | 1189
257 | 561.894 | 922.8 | 99 | 1095
257 | 561.894 | 922.8 | 200 | 1022
257 | 561.894 | 922.8 | 299 | 956
257 | 561.894 | 922.8 | 399 | 900
257 | 561.894 | 922.8 | 499 | 839
257 | 561.894 | 922.8 | 599 | 784
257 | 561.894 | 922.8 | 700 | 733
257 | 561.894 | 922.8 | 800 | 679
257 | 561.894 | 922.8 | 900 | 628
257 | 561.894 | 922.8 | 1000 | 575
258 | 564.1108 | 922.9 | 0 | 1185
258 | 564.1108 | 922.9 | 100 | 1090
258 | 564.1108 | 922.9 | 200 | 1019
258 | 564.1108 | 922.9 | 299 | 956
258 | 564.1108 | 922.9 | 400 | 900
258 | 564.1108 | 922.9 | 499 | 839
258 | 564.1108 | 922.9 | 599 | 784
258 | 564.1108 | 922.9 | 700 | 729
258 | 564.1108 | 922.9 | 800 | 679
258 | 564.1108 | 922.9 | 900 | 626
258 | 564.1108 | 922.9 | 1000 | 575
259 | 566.3276 | 923 | 0 | 1182
259 | 566.3276 | 923 | 99 | 1087
259 | 566.3276 | 923 | 200 | 1020
259 | 566.3276 | 923 | 299 | 955
259 | 566.3276 | 923 | 400 | 898
259 | 566.3276 | 923 | 500 | 839
259 | 566.3276 | 923 | 599 | 783
259 | 566.3276 | 923 | 700 | 729
259 | 566.3276 | 923 | 800 | 679
259 | 566.3276 | 923 | 900 | 623
259 | 566.3276 | 923 | 1000 | 573
260 | 568.5443 | 922.8 | 0 | 1183
260 | 568.5443 | 922.8 | 100 | 1090
260 | 568.5443 | 922.8 | 200 | 1017
260 | 568.5443 | 922.8 | 299 | 955
260 | 568.5443 | 922.8 | 400 | 895
260 | 568.5443 | 922.8 | 500 | 839
260 | 568.5443 | 922.8 | 599 | 783
260 | 568.5443 | 922.8 | 700 | 728
260 | 568.5443 | 922.8 | 800 | 677
260 | 568.5443 | 922.8 | 900 | 624
260 | 568.5443 | 922.8 | 1000 | 574
261 | 570.7611 | 922.9 | 0 | 1187
261 | 570.7611 | 922.9 | 99 | 1089
261 | 570.7611 | 922.9 | 200 | 1017
261 | 570.7611 | 922.9 | 299 | 955
261 | 570.7611 | 922.9 | 400 | 898
261 | 570.7611 | 922.9 | 500 | 839
261 | 570.7611 | 922.9 | 599 | 783
261 | 570.7611 | 922.9 | 700 | 728
261 | 570.7611 | 922.9 | 800 | 676
261 | 570.7611 | 922.9 | 900 | 624
261 | 570.7611 | 922.9 | 1000 | 572
262 | 574.3953 | 922.8 | 0 | 1183
262 | 574.3953 | 922.8 | 100 | 1091
262 | 574.3953 | 922.8 | 200 | 1018
262 | 574.3953 | 922.8 | 299 | 954
262 | 574.3953 | 922.8 | 400 | 899
262 | 574.3953 | 922.8 | 500 | 839
262 | 574.3953 | 922.8 | 599 | 783
262 | 574.3953 | 922.8 | 700 | 728
262 | 574.3953 | 922.8 | 800 | 679
262 | 574.3953 | 922.8 | 900 | 624
262 | 574.3953 | 922.8 | 1000 | 569
263 | 576.6121 | 923 | 0 | 1184
263 | 576.6121 | 923 | 100 | 1090
263 | 576.6121 | 923 | 200 | 1020
263 | 576.6121 | 923 | 299 | 955
263 | 576.6121 | 923 | 400 | 895
263 | 576.6121 | 923 | 499 | 839
263 | 576.6121 | 923 | 599 | 783
263 | 576.6121 | 923 | 700 | 728
263 | 576.6121 | 923 | 800 | 677
263 | 576.6121 | 923 | 900 | 621
263 | 576.6121 | 923 | 1000 | 568
264 | 578.8288 | 922.9 | 0 | 1182
264 | 578.8288 | 922.9 | 99 | 1090
264 | 578.8288 | 922.9 | 200 | 1019
264 | 578.8288 | 922.9 | 299 | 955
264 | 578.8288 | 922.9 | 400 | 896
264 | 578.8288 | 922.9 | 500 | 839
264 | 578.8288 | 922.9 | 599 | 783
264 | 578.8288 | 922.9 | 700 | 728
264 | 578.8288 | 922.9 | 800 | 674
264 | 578.8288 | 922.9 | 900 | 624
264 | 578.8288 | 922.9 | 1000 | 568
265 | 581.04555 | 922.9 | 0 | 1185
265 | 581.04555 | 922.9 | 99 | 1091
265 | 581.04555 | 922.9 | 200 | 1023
265 | 581.04555 | 922.9 | 299 | 956
265 | 581.04555 | 922.9 | 400 | 900
265 | 581.04555 | 922.9 | 499 | 838
265 | 581.04555 | 922.9 | 599 | 783
265 | 581.04555 | 922.9 | 700 | 728
265 | 581.04555 | 922.9 | 800 | 677
265 | 581.04555 | 922.9 | 900 | 620
265 | 581.04555 | 922.9 | 1000 | 568
266 | 583.2623 | 923.1 | 0 | 1186
266 | 583.2623 | 923.1 | 100 | 1091
266 | 583.2623 | 923.1 | 200 | 1019
266 | 583.2623 | 923.1 | 299 | 955
266 | 583.2623 | 923.1 | 400 | 896
266 | 583.2623 | 923.1 | 499 | 839
266 | 583.2623 | 923.1 | 599 | 783
266 | 583.2623 | 923.1 | 700 | 728
266 | 583.2623 | 923.1 | 800 | 673
266 | 583.2623 | 923.1 | 900 | 621
266 | 583.2623 | 923.1 | 1000 | 570
267 | 585.4791 | 922.8 | 0 | 1182
267 | 585.4791 | 922.8 | 99 | 1090
267 | 585.4791 | 922.8 | 200 | 1020
267 | 585.4791 | 922.8 | 299 | 955
267 | 585.4791 | 922.8 | 400 | 898
267 | 585.4791 | 922.8 | 499 | 839
267 | 585.4791 | 922.8 | 599 | 783
267 | 585.4791 | 922.8 | 700 | 728
267 | 585.4791 | 922.8 | 800 | 673
267 | 585.4791 | 922.8 | 900 | 623
267 | 585.4791 | 922.8 | 1000 | 569
268 | 587.6958 | 922.9 | 0 | 1182
268 | 587.6958 | 922.9 | 99 | 1090
268 | 587.6958 | 922.9 | 200 | 1017
268 | 587.6958 | 922.9 | 299 | 954
268 | 587.6958 | 922.9 | 400 | 898
268 | 587.6958 | 922.9 | 500 | 838
268 | 587.6958 | 922.9 | 599 | 783
268 | 587.6958 | 922.9 | 700 | 728
268 | 587.6958 | 922.9 | 800 | 673
268 | 587.6958 | 922.9 | 900 | 620
268 | 587.6958 | 922.9 | 1000 | 563
269 | 589.9126 | 923 | 0 | 1182
269 | 589.9126 | 923 | 99 | 1090
269 | 589.9126 | 923 | 200 | 1017
269 | 589.9126 | 923 | 299 | 954
269 | 589.9126 | 923 | 400 | 896
269 | 589.9126 | 923 | 500 | 837
269 | 589.9126 | 923 | 599 | 782
269 | 589.9126 | 923 | 700 | 728
269 | 589.9126 | 923 | 800 | 673
269 | 589.9126 | 923 | 900 | 622
269 | 589.9126 | 923 | 1000 | 568
270 | 592.1293 | 923.1 | 0 | 1182
270 | 592.1293 | 923.1 | 99 | 1084
270 | 592.1293 | 923.1 | 200 | 1017
270 | 592.1293 | 923.1 | 299 | 952
270 | 592.1293 | 923.1 | 400 | 894
270 | 592.1293 | 923.1 | 500 | 837
270 | 592.1293 | 923.1 | 599 | 781
270 | 592.1293 | 923.1 | 700 | 727
270 | 592.1293 | 923.1 | 800 | 673
270 | 592.1293 | 923.1 | 900 | 618
270 | 592.1293 | 923.1 | 1000 | 569
271 | 596.1814 | 922.5 | 0 | 1182
271 | 596.1814 | 922.5 | 99 | 1084
271 | 596.1814 | 922.5 | 200 | 1017
271 | 596.1814 | 922.5 | 299 | 950
271 | 596.1814 | 922.5 | 400 | 894
271 | 596.1814 | 922.5 | 500 | 834
271 | 596.1814 | 922.5 | 599 | 779
271 | 596.1814 | 922.5 | 700 | 723
271 | 596.1814 | 922.5 | 800 | 671
271 | 596.1814 | 922.5 | 900 | 618
271 | 596.1814 | 922.5 | 1000 | 562
272 | 598.3982 | 922.9 | 0 | 1182
272 | 598.3982 | 922.9 | 99 | 1084
272 | 598.3982 | 922.9 | 200 | 1017
272 | 598.3982 | 922.9 | 299 | 951
272 | 598.3982 | 922.9 | 400 | 893
272 | 598.3982 | 922.9 | 500 | 833
272 | 598.3982 | 922.9 | 599 | 779
272 | 598.3982 | 922.9 | 700 | 725
272 | 598.3982 | 922.9 | 800 | 668
272 | 598.3982 | 922.9 | 900 | 618
272 | 598.3982 | 922.9 | 1000 | 562
273 | 600.615 | 922.7 | 0 | 1182
273 | 600.615 | 922.7 | 100 | 1086
273 | 600.615 | 922.7 | 200 | 1017
273 | 600.615 | 922.7 | 299 | 953
273 | 600.615 | 922.7 | 400 | 892
273 | 600.615 | 922.7 | 500 | 832
273 | 600.615 | 922.7 | 599 | 779
273 | 600.615 | 922.7 | 700 | 724
273 | 600.615 | 922.7 | 800 | 669
273 | 600.615 | 922.7 | 900 | 618
273 | 600.615 | 922.7 | 1000 | 562
274 | 602.8318 | 922.7 | 0 | 1179
274 | 602.8318 | 922.7 | 100 | 1084
274 | 602.8318 | 922.7 | 200 | 1017
274 | 602.8318 | 922.7 | 299 | 951
274 | 602.8318 | 922.7 | 400 | 893
274 | 602.8318 | 922.7 | 500 | 832
274 | 602.8318 | 922.7 | 599 | 777
274 | 602.8318 | 922.7 | 700 | 727
274 | 602.8318 | 922.7 | 800 | 668
274 | 602.8318 | 922.7 | 900 | 615
274 | 602.8318 | 922.7 | 1000 | 561
275 | 605.0486 | 922.7 | 0 | 1180
275 | 605.0486 | 922.7 | 99 | 1084
275 | 605.0486 | 922.7 | 200 | 1017
275 | 605.0486 | 922.7 | 299 | 951
275 | 605.0486 | 922.7 | 400 | 890
275 | 605.0486 | 922.7 | 500 | 832
275 | 605.0486 | 922.7 | 599 | 777
275 | 605.0486 | 922.7 | 700 | 722
275 | 605.0486 | 922.7 | 800 | 667
275 | 605.0486 | 922.7 | 900 | 616
275 | 605.0486 | 922.7 | 1000 | 560
276 | 607.2654 | 922.9 | 0 | 1180
276 | 607.2654 | 922.9 | 100 | 1086
276 | 607.2654 | 922.9 | 200 | 1017
276 | 607.2654 | 922.9 | 299 | 950
276 | 607.2654 | 922.9 | 400 | 889
276 | 607.2654 | 922.9 | 500 | 832
276 | 607.2654 | 922.9 | 599 | 778
276 | 607.2654 | 922.9 | 700 | 723
276 | 607.2654 | 922.9 | 800 | 667
276 | 607.2654 | 922.9 | 900 | 611
276 | 607.2654 | 922.9 | 1000 | 562
277 | 609.4822 | 922.8 | 0 | 1179
277 | 609.4822 | 922.8 | 99 | 1084
277 | 609.4822 | 922.8 | 200 | 1017
277 | 609.4822 | 922.8 | 299 | 949
277 | 609.4822 | 922.8 | 400 | 892
277 | 609.4822 | 922.8 | 500 | 832
277 | 609.4822 | 922.8 | 599 | 777
277 | 609.4822 | 922.8 | 700 | 722
277 | 609.4822 | 922.8 | 800 | 667
277 | 609.4822 | 922.8 | 900 | 611
277 | 609.4822 | 922.8 | 1000 | 561
278 | 611.698975 | 923 | 0 | 1176
278 | 611.698975 | 923 | 99 | 1086
278 | 611.698975 | 923 | 200 | 1020
278 | 611.698975 | 923 | 299 | 957
278 | 611.698975 | 923 | 400 | 900
278 | 611.698975 | 923 | 500 | 845
278 | 611.698975 | 923 | 599 | 789
278 | 611.698975 | 923 | 700 | 734
278 | 611.698975 | 923 | 800 | 685
278 | 611.698975 | 923 | 900 | 634
278 | 611.698975 | 923 | 1000 | 587
279 | 613.9157 | 923.1 | 0 | 1176
279 | 613.9157 | 923.1 | 99 | 1085
279 | 613.9157 | 923.1 | 200 | 1022
279 | 613.9157 | 923.1 | 299 | 957
279 | 613.9157 | 923.1 | 400 | 900
279 | 613.9157 | 923.1 | 500 | 845
279 | 613.9157 | 923.1 | 599 | 790
279 | 613.9157 | 923.1 | 700 | 735
279 | 613.9157 | 923.1 | 800 | 685
279 | 613.9157 | 923.1 | 900 | 636
279 | 613.9157 | 923.1 | 1000 | 585
280 | 616.1325 | 922.7 | 0 | 1177
280 | 616.1325 | 922.7 | 99 | 1086
280 | 616.1325 | 922.7 | 200 | 1019
280 | 616.1325 | 922.7 | 299 | 957
280 | 616.1325 | 922.7 | 399 | 900
280 | 616.1325 | 922.7 | 499 | 845
280 | 616.1325 | 922.7 | 599 | 789
280 | 616.1325 | 922.7 | 700 | 737
280 | 616.1325 | 922.7 | 800 | 685
280 | 616.1325 | 922.7 | 900 | 631
280 | 616.1325 | 922.7 | 1000 | 587
281 | 618.3493 | 922.8 | 0 | 1180
281 | 618.3493 | 922.8 | 99 | 1084
281 | 618.3493 | 922.8 | 200 | 1018
281 | 618.3493 | 922.8 | 299 | 955
281 | 618.3493 | 922.8 | 399 | 900
281 | 618.3493 | 922.8 | 499 | 845
281 | 618.3493 | 922.8 | 599 | 789
281 | 618.3493 | 922.8 | 700 | 734
281 | 618.3493 | 922.8 | 800 | 685
281 | 618.3493 | 922.8 | 900 | 630
281 | 618.3493 | 922.8 | 1000 | 581
282 | 620.566075 | 923 | 0 | 1179
282 | 620.566075 | 923 | 99 | 1085
282 | 620.566075 | 923 | 200 | 1018
282 | 620.566075 | 923 | 299 | 957
282 | 620.566075 | 923 | 400 | 900
282 | 620.566075 | 923 | 500 | 845
282 | 620.566075 | 923 | 599 | 789
282 | 620.566075 | 923 | 700 | 734
282 | 620.566075 | 923 | 800 | 684
282 | 620.566075 | 923 | 900 | 631
282 | 620.566075 | 923 | 1000 | 581
283 | 622.7829 | 922.8 | 0 | 1182
283 | 622.7829 | 922.8 | 99 | 1090
283 | 622.7829 | 922.8 | 200 | 1019
283 | 622.7829 | 922.8 | 299 | 956
283 | 622.7829 | 922.8 | 400 | 900
283 | 622.7829 | 922.8 | 500 | 842
283 | 622.7829 | 922.8 | 599 | 788
283 | 622.7829 | 922.8 | 700 | 734
283 | 622.7829 | 922.8 | 800 | 684
283 | 622.7829 | 922.8 | 900 | 630
283 | 622.7829 | 922.8 | 1000 | 581
284 | 624.9996 | 922.7 | 0 | 1178
284 | 624.9996 | 922.7 | 99 | 1084
284 | 624.9996 | 922.7 | 200 | 1019
284 | 624.9996 | 922.7 | 299 | 958
284 | 624.9996 | 922.7 | 400 | 900
284 | 624.9996 | 922.7 | 500 | 845
284 | 624.9996 | 922.7 | 599 | 786
284 | 624.9996 | 922.7 | 700 | 733
284 | 624.9996 | 922.7 | 800 | 682
284 | 624.9996 | 922.7 | 900 | 630
284 | 624.9996 | 922.7 | 1000 | 581
285 | 627.2164 | 922.5 | 0 | 1178
285 | 627.2164 | 922.5 | 99 | 1087
285 | 627.2164 | 922.5 | 200 | 1019
285 | 627.2164 | 922.5 | 299 | 955
285 | 627.2164 | 922.5 | 400 | 900
285 | 627.2164 | 922.5 | 500 | 840
285 | 627.2164 | 922.5 | 599 | 786
285 | 627.2164 | 922.5 | 700 | 734
285 | 627.2164 | 922.5 | 800 | 682
285 | 627.2164 | 922.5 | 900 | 630
285 | 627.2164 | 922.5 | 1000 | 581
286 | 629.4332 | 922.9 | 0 | 1176
286 | 629.4332 | 922.9 | 99 | 1085
286 | 629.4332 | 922.9 | 200 | 1017
286 | 629.4332 | 922.9 | 299 | 956
286 | 629.4332 | 922.9 | 400 | 900
286 | 629.4332 | 922.9 | 500 | 840
286 | 629.4332 | 922.9 | 599 | 787
286 | 629.4332 | 922.9 | 700 | 734
286 | 629.4332 | 922.9 | 800 | 680
286 | 629.4332 | 922.9 | 900 | 630
286 | 629.4332 | 922.9 | 1000 | 581
287 | 631.65 | 923 | 0 | 1177
287 | 631.65 | 923 | 99 | 1086
287 | 631.65 | 923 | 200 | 1021
287 | 631.65 | 923 | 299 | 956
287 | 631.65 | 923 | 400 | 900
287 | 631.65 | 923 | 500 | 842
287 | 631.65 | 923 | 599 | 787
287 | 631.65 | 923 | 700 | 734
287 | 631.65 | 923 | 800 | 684
287 | 631.65 | 923 | 900 | 630
287 | 631.65 | 923 | 1000 | 581
288 | 633.8668 | 922.8 | 0 | 1176
288 | 633.8668 | 922.8 | 100 | 1085
288 | 633.8668 | 922.8 | 200 | 1021
288 | 633.8668 | 922.8 | 299 | 955
288 | 633.8668 | 922.8 | 400 | 900
288 | 633.8668 | 922.8 | 500 | 842
288 | 633.8668 | 922.8 | 599 | 786
288 | 633.8668 | 922.8 | 700 | 734
288 | 633.8668 | 922.8 | 800 | 680
288 | 633.8668 | 922.8 | 900 | 630
288 | 633.8668 | 922.8 | 1000 | 581
289 | 636.0836 | 922.9 | 0 | 1176
289 | 636.0836 | 922.9 | 99 | 1084
289 | 636.0836 | 922.9 | 200 | 1017
289 | 636.0836 | 922.9 | 299 | 955
289 | 636.0836 | 922.9 | 400 | 900
289 | 636.0836 | 922.9 | 500 | 839
289 | 636.0836 | 922.9 | 599 | 786
289 | 636.0836 | 922.9 | 700 | 734
289 | 636.0836 | 922.9 | 800 | 680
289 | 636.0836 | 922.9 | 900 | 630
289 | 636.0836 | 922.9 | 1000 | 581
290 | 638.3003 | 923 | 0 | 1176
290 | 638.3003 | 923 | 99 | 1084
290 | 638.3003 | 923 | 200 | 1017
290 | 638.3003 | 923 | 299 | 955
290 | 638.3003 | 923 | 400 | 899
290 | 638.3003 | 923 | 500 | 839
290 | 638.3003 | 923 | 599 | 784
290 | 638.3003 | 923 | 700 | 734
290 | 638.3003 | 923 | 800 | 679
290 | 638.3003 | 923 | 900 | 630
290 | 638.3003 | 923 | 1000 | 581
291 | 640.5171 | 923 | 0 | 1176
291 | 640.5171 | 923 | 99 | 1084
291 | 640.5171 | 923 | 200 | 1017
291 | 640.5171 | 923 | 299 | 955
291 | 640.5171 | 923 | 400 | 898
291 | 640.5171 | 923 | 500 | 841
291 | 640.5171 | 923 | 599 | 786
291 | 640.5171 | 923 | 700 | 734
291 | 640.5171 | 923 | 800 | 680
291 | 640.5171 | 923 | 900 | 630
291 | 640.5171 | 923 | 1000 | 581
292 | 642.7339 | 923 | 0 | 1177
292 | 642.7339 | 923 | 99 | 1085
292 | 642.7339 | 923 | 200 | 1017
292 | 642.7339 | 923 | 299 | 955
292 | 642.7339 | 923 | 400 | 900
292 | 642.7339 | 923 | 500 | 839
292 | 642.7339 | 923 | 599 | 783
292 | 642.7339 | 923 | 700 | 734
292 | 642.7339 | 923 | 800 | 679
292 | 642.7339 | 923 | 900 | 630
292 | 642.7339 | 923 | 1000 | 580
293 | 644.9507 | 922.9 | 0 | 1181
293 | 644.9507 | 922.9 | 99 | 1084
293 | 644.9507 | 922.9 | 200 | 1017
293 | 644.9507 | 922.9 | 299 | 954
293 | 644.9507 | 922.9 | 400 | 900
293 | 644.9507 | 922.9 | 500 | 841
293 | 644.9507 | 922.9 | 599 | 783
293 | 644.9507 | 922.9 | 700 | 733
293 | 644.9507 | 922.9 | 800 | 680
293 | 644.9507 | 922.9 | 900 | 630
293 | 644.9507 | 922.9 | 1000 | 579
294 | 647.1674 | 922.6 | 0 | 1180
294 | 647.1674 | 922.6 | 99 | 1084
294 | 647.1674 | 922.6 | 200 | 1017
294 | 647.1674 | 922.6 | 299 | 955
294 | 647.1674 | 922.6 | 400 | 900
294 | 647.1674 | 922.6 | 500 | 839
294 | 647.1674 | 922.6 | 599 | 785
294 | 647.1674 | 922.6 | 700 | 733
294 | 647.1674 | 922.6 | 800 | 679
294 | 647.1674 | 922.6 | 900 | 629
294 | 647.1674 | 922.6 | 1000 | 576
295 | 649.3841 | 923 | 0 | 1177
295 | 649.3841 | 923 | 99 | 1086
295 | 649.3841 | 923 | 200 | 1018
295 | 649.3841 | 923 | 299 | 955
295 | 649.3841 | 923 | 400 | 898
295 | 649.3841 | 923 | 500 | 839
295 | 649.3841 | 923 | 599 | 783
295 | 649.3841 | 923 | 700 | 728
295 | 649.3841 | 923 | 800 | 678
295 | 649.3841 | 923 | 900 | 624
295 | 649.3841 | 923 | 1000 | 575
296 | 651.2604 | 923.4 | 0 | 1176
296 | 651.2604 | 923.4 | 100 | 1085
296 | 651.2604 | 923.4 | 200 | 1017
296 | 651.2604 | 923.4 | 299 | 955
296 | 651.2604 | 923.4 | 400 | 896
296 | 651.2604 | 923.4 | 500 | 839
296 | 651.2604 | 923.4 | 599 | 783
296 | 651.2604 | 923.4 | 700 | 729
296 | 651.2604 | 923.4 | 800 | 679
296 | 651.2604 | 923.4 | 900 | 624
296 | 651.2604 | 923.4 | 1000 | 575
297 | 653.1683 | 921.7 | 0 | 1178
297 | 653.1683 | 921.7 | 99 | 1084
297 | 653.1683 | 921.7 | 200 | 1017
297 | 653.1683 | 921.7 | 299 | 955
297 | 653.1683 | 921.7 | 400 | 900
297 | 653.1683 | 921.7 | 500 | 839
297 | 653.1683 | 921.7 | 599 | 783
297 | 653.1683 | 921.7 | 700 | 728
297 | 653.1683 | 921.7 | 800 | 678
297 | 653.1683 | 921.7 | 900 | 624
297 | 653.1683 | 921.7 | 1000 | 575
298 | 655.38505 | 922 | 0 | 1176
298 | 655.38505 | 922 | 99 | 1086
298 | 655.38505 | 922 | 200 | 1017
298 | 655.38505 | 922 | 299 | 955
298 | 655.38505 | 922 | 400 | 900
298 | 655.38505 | 922 | 500 | 839
298 | 655.38505 | 922 | 599 | 783
298 | 655.38505 | 922 | 700 | 729
298 | 655.38505 | 922 | 800 | 677
298 | 655.38505 | 922 | 900 | 625
298 | 655.38505 | 922 | 1000 | 575
299 | 657.6018 | 921 | 0 | 1178
299 | 657.6018 | 921 | 99 | 1084
299 | 657.6018 | 921 | 200 | 1017
299 | 657.6018 | 921 | 299 | 952
299 | 657.6018 | 921 | 400 | 898
299 | 657.6018 | 921 | 500 | 839
299 | 657.6018 | 921 | 599 | 783
299 | 657.6018 | 921 | 700 | 728
299 | 657.6018 | 921 | 800 | 677
299 | 657.6018 | 921 | 900 | 625
299 | 657.6018 | 921 | 1000 | 574
300 | 659.81855 | 921.8 | 0 | 1176
300 | 659.81855 | 921.8 | 99 | 1085
300 | 659.81855 | 921.8 | 200 | 1017
300 | 659.81855 | 921.8 | 299 | 955
300 | 659.81855 | 921.8 | 400 | 895
300 | 659.81855 | 921.8 | 500 | 838
300 | 659.81855 | 921.8 | 599 | 783
300 | 659.81855 | 921.8 | 700 | 728
300 | 659.81855 | 921.8 | 800 | 676
300 | 659.81855 | 921.8 | 900 | 624
300 | 659.81855 | 921.8 | 1000 | 574
301 | 662.0353 | 921.5 | 0 | 1176
301 | 662.0353 | 921.5 | 100 | 1084
301 | 662.0353 | 921.5 | 200 | 1017
301 | 662.0353 | 921.5 | 299 | 954
301 | 662.0353 | 921.5 | 400 | 895
301 | 662.0353 | 921.5 | 500 | 839
301 | 662.0353 | 921.5 | 599 | 783
301 | 662.0353 | 921.5 | 700 | 728
301 | 662.0353 | 921.5 | 800 | 678
301 | 662.0353 | 921.5 | 900 | 624
301 | 662.0353 | 921.5 | 1000 | 575
302 | 664.252 | 921.6 | 0 | 1176
302 | 664.252 | 921.6 | 99 | 1084
302 | 664.252 | 921.6 | 200 | 1016
302 | 664.252 | 921.6 | 299 | 954
302 | 664.252 | 921.6 | 400 | 896
302 | 664.252 | 921.6 | 500 | 839
302 | 664.252 | 921.6 | 599 | 783
302 | 664.252 | 921.6 | 700 | 728
302 | 664.252 | 921.6 | 800 | 675
302 | 664.252 | 921.6 | 900 | 624
302 | 664.252 | 921.6 | 1000 | 571
303 | 666.4688 | 921 | 0 | 1181
303 | 666.4688 | 921 | 100 | 1085
303 | 666.4688 | 921 | 200 | 1017
303 | 666.4688 | 921 | 299 | 954
303 | 666.4688 | 921 | 400 | 895
303 | 666.4688 | 921 | 500 | 838
303 | 666.4688 | 921 | 599 | 783
303 | 666.4688 | 921 | 700 | 728
303 | 666.4688 | 921 | 800 | 673
303 | 666.4688 | 921 | 900 | 624
303 | 666.4688 | 921 | 1000 | 568
304 | 667.9185 | 921.2 | 0 | 1180
304 | 667.9185 | 921.2 | 100 | 1085
304 | 667.9185 | 921.2 | 200 | 1017
304 | 667.9185 | 921.2 | 299 | 954
304 | 667.9185 | 921.2 | 400 | 894
304 | 667.9185 | 921.2 | 500 | 836
304 | 667.9185 | 921.2 | 599 | 781
304 | 667.9185 | 921.2 | 700 | 728
304 | 667.9185 | 921.2 | 800 | 673
304 | 667.9185 | 921.2 | 900 | 621
304 | 667.9185 | 921.2 | 1000 | 568
305 | 670.1353 | 921.3 | 0 | 1179
305 | 670.1353 | 921.3 | 100 | 1084
305 | 670.1353 | 921.3 | 200 | 1017
305 | 670.1353 | 921.3 | 299 | 954
305 | 670.1353 | 921.3 | 400 | 895
305 | 670.1353 | 921.3 | 500 | 836
305 | 670.1353 | 921.3 | 599 | 783
305 | 670.1353 | 921.3 | 700 | 727
305 | 670.1353 | 921.3 | 800 | 673
305 | 670.1353 | 921.3 | 900 | 618
305 | 670.1353 | 921.3 | 1000 | 568
306 | 672.3521 | 922.7 | 0 | 1176
306 | 672.3521 | 922.7 | 99 | 1086
306 | 672.3521 | 922.7 | 200 | 1017
306 | 672.3521 | 922.7 | 299 | 954
306 | 672.3521 | 922.7 | 400 | 895
306 | 672.3521 | 922.7 | 500 | 835
306 | 672.3521 | 922.7 | 599 | 783
306 | 672.3521 | 922.7 | 700 | 727
306 | 672.3521 | 922.7 | 800 | 673
306 | 672.3521 | 922.7 | 900 | 618
306 | 672.3521 | 922.7 | 1000 | 566
307 | 674.5688 | 924.7 | 0 | 1182
307 | 674.5688 | 924.7 | 100 | 1085
307 | 674.5688 | 924.7 | 200 | 1017
307 | 674.5688 | 924.7 | 299 | 954
307 | 674.5688 | 924.7 | 400 | 894
307 | 674.5688 | 924.7 | 500 | 835
307 | 674.5688 | 924.7 | 599 | 782
307 | 674.5688 | 924.7 | 700 | 728
307 | 674.5688 | 924.7 | 800 | 673
307 | 674.5688 | 924.7 | 900 | 618
307 | 674.5688 | 924.7 | 1000 | 568
308 | 676.7856 | 923.9 | 0 | 1176
308 | 676.7856 | 923.9 | 99 | 1085
308 | 676.7856 | 923.9 | 200 | 1017
308 | 676.7856 | 923.9 | 299 | 955
308 | 676.7856 | 923.9 | 400 | 895
308 | 676.7856 | 923.9 | 500 | 835
308 | 676.7856 | 923.9 | 599 | 782
308 | 676.7856 | 923.9 | 700 | 728
308 | 676.7856 | 923.9 | 800 | 673
308 | 676.7856 | 923.9 | 900 | 621
308 | 676.7856 | 923.9 | 1000 | 562
309 | 679.0023 | 920.9 | 0 | 1180
309 | 679.0023 | 920.9 | 100 | 1084
309 | 679.0023 | 920.9 | 200 | 1017
309 | 679.0023 | 920.9 | 299 | 952
309 | 679.0023 | 920.9 | 400 | 894
309 | 679.0023 | 920.9 | 500 | 836
309 | 679.0023 | 920.9 | 599 | 782
309 | 679.0023 | 920.9 | 700 | 727
309 | 679.0023 | 920.9 | 800 | 673
309 | 679.0023 | 920.9 | 900 | 618
309 | 679.0023 | 920.9 | 1000 | 565
310 | 681.2191 | 923 | 0 | 1178
310 | 681.2191 | 923 | 100 | 1085
310 | 681.2191 | 923 | 200 | 1017
310 | 681.2191 | 923 | 299 | 951
310 | 681.2191 | 923 | 400 | 894
310 | 681.2191 | 923 | 500 | 834
310 | 681.2191 | 923 | 599 | 779
310 | 681.2191 | 923 | 700 | 727
310 | 681.2191 | 923 | 800 | 673
310 | 681.2191 | 923 | 900 | 619
310 | 681.2191 | 923 | 1000 | 567
311 | 683.4358 | 922.9 | 0 | 1177
311 | 683.4358 | 922.9 | 100 | 1084
311 | 683.4358 | 922.9 | 200 | 1015
311 | 683.4358 | 922.9 | 299 | 951
311 | 683.4358 | 922.9 | 400 | 892
311 | 683.4358 | 922.9 | 500 | 833
311 | 683.4358 | 922.9 | 599 | 777
311 | 683.4358 | 922.9 | 700 | 724
311 | 683.4358 | 922.9 | 800 | 668
311 | 683.4358 | 922.9 | 900 | 618
311 | 683.4358 | 922.9 | 1000 | 562
312 | 685.6526 | 923 | 0 | 1176
312 | 685.6526 | 923 | 99 | 1084
312 | 685.6526 | 923 | 200 | 1015
312 | 685.6526 | 923 | 299 | 950
312 | 685.6526 | 923 | 400 | 894
312 | 685.6526 | 923 | 500 | 834
312 | 685.6526 | 923 | 599 | 777
312 | 685.6526 | 923 | 700 | 722
312 | 685.6526 | 923 | 800 | 667
312 | 685.6526 | 923 | 900 | 612
312 | 685.6526 | 923 | 1000 | 562
313 | 687.8693 | 923.1 | 0 | 1176
313 | 687.8693 | 923.1 | 99 | 1084
313 | 687.8693 | 923.1 | 200 | 1017
313 | 687.8693 | 923.1 | 299 | 950
313 | 687.8693 | 923.1 | 400 | 890
313 | 687.8693 | 923.1 | 500 | 832
313 | 687.8693 | 923.1 | 599 | 777
313 | 687.8693 | 923.1 | 700 | 723
313 | 687.8693 | 923.1 | 800 | 668
313 | 687.8693 | 923.1 | 900 | 612
313 | 687.8693 | 923.1 | 1000 | 561
314 | 690.0861 | 923.3 | 0 | 1176
314 | 690.0861 | 923.3 | 100 | 1084
314 | 690.0861 | 923.3 | 200 | 1017
314 | 690.0861 | 923.3 | 299 | 949
314 | 690.0861 | 923.3 | 400 | 889
314 | 690.0861 | 923.3 | 500 | 832
314 | 690.0861 | 923.3 | 599 | 777
314 | 690.0861 | 923.3 | 700 | 722
314 | 690.0861 | 923.3 | 800 | 667
314 | 690.0861 | 923.3 | 900 | 611
314 | 690.0861 | 923.3 | 1000 | 557
315 | 692.0033 | 903.4 | 0 | 1183.5
315 | 692.0033 | 903.4 | 100 | 1079
315 | 692.0033 | 903.4 | 200 | 998
315 | 692.0033 | 903.4 | 299 | 928
315 | 692.0033 | 903.4 | 400 | 859
315 | 692.0033 | 903.4 | 500 | 796
315 | 692.0033 | 903.4 | 599 | 732
315 | 692.0033 | 903.4 | 700 | 673
315 | 692.0033 | 903.4 | 800 | 611
315 | 692.0033 | 903.4 | 900 | 550
316 | 693.9036 | 903.3 | 0 | 1182
316 | 693.9036 | 903.3 | 100 | 1077
316 | 693.9036 | 903.3 | 200 | 998
316 | 693.9036 | 903.3 | 299 | 925
316 | 693.9036 | 903.3 | 400 | 856
316 | 693.9036 | 903.3 | 500 | 785
316 | 693.9036 | 903.3 | 599 | 723
316 | 693.9036 | 903.3 | 700 | 660
316 | 693.9036 | 903.3 | 800 | 593
316 | 693.9036 | 903.3 | 900 | 538
317 | 696.1204 | 903.2 | 0 | 1182
317 | 696.1204 | 903.2 | 99 | 1078
317 | 696.1204 | 903.2 | 200 | 998
317 | 696.1204 | 903.2 | 299 | 924
317 | 696.1204 | 903.2 | 400 | 851
317 | 696.1204 | 903.2 | 500 | 783
317 | 696.1204 | 903.2 | 599 | 722
317 | 696.1204 | 903.2 | 700 | 657
317 | 696.1204 | 903.2 | 800 | 593
317 | 696.1204 | 903.2 | 900 | 536
318 | 698.33715 | 903.4 | 0 | 1183
318 | 698.33715 | 903.4 | 100 | 1078
318 | 698.33715 | 903.4 | 200 | 998
318 | 698.33715 | 903.4 | 299 | 925
318 | 698.33715 | 903.4 | 400 | 851
318 | 698.33715 | 903.4 | 500 | 783
318 | 698.33715 | 903.4 | 599 | 722
318 | 698.33715 | 903.4 | 700 | 655
318 | 698.33715 | 903.4 | 800 | 593
318 | 698.33715 | 903.4 | 900 | 532
319 | 700.5539 | 903 | 0 | 1185
319 | 700.5539 | 903 | 99 | 1078
319 | 700.5539 | 903 | 200 | 998
319 | 700.5539 | 903 | 299 | 924
319 | 700.5539 | 903 | 400 | 852
319 | 700.5539 | 903 | 500 | 783
319 | 700.5539 | 903 | 599 | 720
319 | 700.5539 | 903 | 700 | 654
319 | 700.5539 | 903 | 800 | 593
319 | 700.5539 | 903 | 900 | 532
320 | 702.7707 | 903.3 | 0 | 1183
320 | 702.7707 | 903.3 | 100 | 1078
320 | 702.7707 | 903.3 | 200 | 998
320 | 702.7707 | 903.3 | 299 | 925
320 | 702.7707 | 903.3 | 400 | 851
320 | 702.7707 | 903.3 | 500 | 783
320 | 702.7707 | 903.3 | 599 | 717
320 | 702.7707 | 903.3 | 700 | 654
320 | 702.7707 | 903.3 | 800 | 588
320 | 702.7707 | 903.3 | 900 | 532
321 | 704.9874 | 902.9 | 0 | 1183
321 | 704.9874 | 902.9 | 99 | 1078
321 | 704.9874 | 902.9 | 200 | 997
321 | 704.9874 | 902.9 | 299 | 923
321 | 704.9874 | 902.9 | 400 | 851
321 | 704.9874 | 902.9 | 500 | 783
321 | 704.9874 | 902.9 | 599 | 717
321 | 704.9874 | 902.9 | 700 | 654
321 | 704.9874 | 902.9 | 800 | 590
321 | 704.9874 | 902.9 | 900 | 532
322 | 707.2042 | 903.1 | 0 | 1182
322 | 707.2042 | 903.1 | 100 | 1078
322 | 707.2042 | 903.1 | 200 | 997
322 | 707.2042 | 903.1 | 299 | 924
322 | 707.2042 | 903.1 | 400 | 851
322 | 707.2042 | 903.1 | 500 | 783
322 | 707.2042 | 903.1 | 599 | 714
322 | 707.2042 | 903.1 | 700 | 651
322 | 707.2042 | 903.1 | 800 | 589
322 | 707.2042 | 903.1 | 900 | 532
323 | 709.421 | 903.1 | 0 | 1183
323 | 709.421 | 903.1 | 100 | 1078
323 | 709.421 | 903.1 | 200 | 998
323 | 709.421 | 903.1 | 299 | 922
323 | 709.421 | 903.1 | 400 | 851
323 | 709.421 | 903.1 | 500 | 783
323 | 709.421 | 903.1 | 599 | 715
323 | 709.421 | 903.1 | 700 | 652
323 | 709.421 | 903.1 | 800 | 587
323 | 709.421 | 903.1 | 900 | 529
324 | 711.6378 | 902.9 | 0 | 1183
324 | 711.6378 | 902.9 | 99 | 1078
324 | 711.6378 | 902.9 | 200 | 998
324 | 711.6378 | 902.9 | 299 | 925
324 | 711.6378 | 902.9 | 400 | 851
324 | 711.6378 | 902.9 | 500 | 783
324 | 711.6378 | 902.9 | 599 | 717
324 | 711.6378 | 902.9 | 700 | 651
324 | 711.6378 | 902.9 | 800 | 587
324 | 711.6378 | 902.9 | 900 | 527
325 | 713.8545 | 903.6 | 0 | 1182
325 | 713.8545 | 903.6 | 100 | 1078
325 | 713.8545 | 903.6 | 200 | 997
325 | 713.8545 | 903.6 | 299 | 922
325 | 713.8545 | 903.6 | 400 | 851
325 | 713.8545 | 903.6 | 500 | 783
325 | 713.8545 | 903.6 | 599 | 716
325 | 713.8545 | 903.6 | 700 | 654
325 | 713.8545 | 903.6 | 800 | 589
325 | 713.8545 | 903.6 | 900 | 527
326 | 716.0713 | 902.7 | 0 | 1182
326 | 716.0713 | 902.7 | 100 | 1077
326 | 716.0713 | 902.7 | 200 | 996
326 | 716.0713 | 902.7 | 299 | 920
326 | 716.0713 | 902.7 | 400 | 851
326 | 716.0713 | 902.7 | 500 | 781
326 | 716.0713 | 902.7 | 599 | 716
326 | 716.0713 | 902.7 | 700 | 650
326 | 716.0713 | 902.7 | 800 | 587
326 | 716.0713 | 902.7 | 900 | 525
327 | 718.288 | 903.9 | 0 | 1182
327 | 718.288 | 903.9 | 99 | 1078
327 | 718.288 | 903.9 | 200 | 996
327 | 718.288 | 903.9 | 299 | 923
327 | 718.288 | 903.9 | 400 | 850
327 | 718.288 | 903.9 | 500 | 783
327 | 718.288 | 903.9 | 599 | 711
327 | 718.288 | 903.9 | 700 | 651
327 | 718.288 | 903.9 | 800 | 587
327 | 718.288 | 903.9 | 900 | 526
328 | 720.504775 | 903.2 | 0 | 1182
328 | 720.504775 | 903.2 | 99 | 1076
328 | 720.504775 | 903.2 | 200 | 996
328 | 720.504775 | 903.2 | 299 | 919
328 | 720.504775 | 903.2 | 400 | 851
328 | 720.504775 | 903.2 | 500 | 778
328 | 720.504775 | 903.2 | 599 | 712
328 | 720.504775 | 903.2 | 700 | 647
328 | 720.504775 | 903.2 | 800 | 586
328 | 720.504775 | 903.2 | 900 | 525
329 | 722.7215 | 902.8 | 0 | 1182
329 | 722.7215 | 902.8 | 99 | 1074
329 | 722.7215 | 902.8 | 200 | 994
329 | 722.7215 | 902.8 | 299 | 920
329 | 722.7215 | 902.8 | 400 | 849
329 | 722.7215 | 902.8 | 500 | 777
329 | 722.7215 | 902.8 | 599 | 711
329 | 722.7215 | 902.8 | 700 | 643
329 | 722.7215 | 902.8 | 800 | 587
329 | 722.7215 | 902.8 | 900 | 525
330 | 724.9383 | 902.8 | 0 | 1182
330 | 724.9383 | 902.8 | 99 | 1078
330 | 724.9383 | 902.8 | 200 | 993
330 | 724.9383 | 902.8 | 299 | 918
330 | 724.9383 | 902.8 | 400 | 846
330 | 724.9383 | 902.8 | 500 | 777
330 | 724.9383 | 902.8 | 599 | 710
330 | 724.9383 | 902.8 | 700 | 648
330 | 724.9383 | 902.8 | 800 | 584
330 | 724.9383 | 902.8 | 900 | 525
331 | 727.155 | 903.4 | 0 | 1182
331 | 727.155 | 903.4 | 100 | 1078
331 | 727.155 | 903.4 | 200 | 994
331 | 727.155 | 903.4 | 299 | 922
331 | 727.155 | 903.4 | 400 | 849
331 | 727.155 | 903.4 | 500 | 779
331 | 727.155 | 903.4 | 599 | 710
331 | 727.155 | 903.4 | 700 | 643
331 | 727.155 | 903.4 | 800 | 582
331 | 727.155 | 903.4 | 900 | 525
332 | 729.3718 | 903.2 | 0 | 1182
332 | 729.3718 | 903.2 | 99 | 1076
332 | 729.3718 | 903.2 | 200 | 995
332 | 729.3718 | 903.2 | 299 | 919
332 | 729.3718 | 903.2 | 400 | 848
332 | 729.3718 | 903.2 | 500 | 777
332 | 729.3718 | 903.2 | 599 | 710
332 | 729.3718 | 903.2 | 700 | 644
332 | 729.3718 | 903.2 | 800 | 581
332 | 729.3718 | 903.2 | 900 | 525
333 | 731.5885 | 903.3 | 0 | 1182
333 | 731.5885 | 903.3 | 100 | 1076
333 | 731.5885 | 903.3 | 200 | 994
333 | 731.5885 | 903.3 | 299 | 919
333 | 731.5885 | 903.3 | 400 | 849
333 | 731.5885 | 903.3 | 500 | 779
333 | 731.5885 | 903.3 | 599 | 710
333 | 731.5885 | 903.3 | 700 | 644
333 | 731.5885 | 903.3 | 800 | 583
333 | 731.5885 | 903.3 | 900 | 525
334 | 733.8052 | 902.8 | 0 | 1182
334 | 733.8052 | 902.8 | 99 | 1078
334 | 733.8052 | 902.8 | 200 | 994
334 | 733.8052 | 902.8 | 299 | 918
334 | 733.8052 | 902.8 | 400 | 845
334 | 733.8052 | 902.8 | 500 | 777
334 | 733.8052 | 902.8 | 599 | 710
334 | 733.8052 | 902.8 | 700 | 644
334 | 733.8052 | 902.8 | 800 | 581
334 | 733.8052 | 902.8 | 900 | 522
335 | 736.022 | 903.2 | 0 | 1182
335 | 736.022 | 903.2 | 100 | 1076
335 | 736.022 | 903.2 | 200 | 992
335 | 736.022 | 903.2 | 299 | 918
335 | 736.022 | 903.2 | 400 | 847
335 | 736.022 | 903.2 | 500 | 777
335 | 736.022 | 903.2 | 599 | 708
335 | 736.022 | 903.2 | 700 | 644
335 | 736.022 | 903.2 | 800 | 581
335 | 736.022 | 903.2 | 900 | 520
336 | 738.2387 | 903.1 | 0 | 1182
336 | 738.2387 | 903.1 | 100 | 1076
336 | 738.2387 | 903.1 | 200 | 992
336 | 738.2387 | 903.1 | 299 | 918
336 | 738.2387 | 903.1 | 400 | 845
336 | 738.2387 | 903.1 | 500 | 777
336 | 738.2387 | 903.1 | 599 | 706
336 | 738.2387 | 903.1 | 700 | 642
336 | 738.2387 | 903.1 | 800 | 582
336 | 738.2387 | 903.1 | 900 | 519
337 | 740.4555 | 903 | 0 | 1181
337 | 740.4555 | 903 | 99 | 1076
337 | 740.4555 | 903 | 200 | 992
337 | 740.4555 | 903 | 299 | 918
337 | 740.4555 | 903 | 400 | 849
337 | 740.4555 | 903 | 500 | 777
337 | 740.4555 | 903 | 599 | 710
337 | 740.4555 | 903 | 700 | 643
337 | 740.4555 | 903 | 800 | 581
337 | 740.4555 | 903 | 900 | 519
338 | 742.67225 | 903.5 | 0 | 1182
338 | 742.67225 | 903.5 | 100 | 1072
338 | 742.67225 | 903.5 | 200 | 992
338 | 742.67225 | 903.5 | 299 | 917
338 | 742.67225 | 903.5 | 400 | 842
338 | 742.67225 | 903.5 | 500 | 777
338 | 742.67225 | 903.5 | 599 | 708
338 | 742.67225 | 903.5 | 700 | 638
338 | 742.67225 | 903.5 | 800 | 581
338 | 742.67225 | 903.5 | 900 | 514
339 | 744.889 | 903.1 | 0 | 1182
339 | 744.889 | 903.1 | 99 | 1075
339 | 744.889 | 903.1 | 200 | 992
339 | 744.889 | 903.1 | 299 | 918
339 | 744.889 | 903.1 | 400 | 841
339 | 744.889 | 903.1 | 500 | 773
339 | 744.889 | 903.1 | 599 | 704
339 | 744.889 | 903.1 | 700 | 638
339 | 744.889 | 903.1 | 800 | 578
339 | 744.889 | 903.1 | 900 | 513
340 | 747.1058 | 903 | 0 | 1182
340 | 747.1058 | 903 | 99 | 1075
340 | 747.1058 | 903 | 200 | 990
340 | 747.1058 | 903 | 299 | 918
340 | 747.1058 | 903 | 400 | 844
340 | 747.1058 | 903 | 500 | 771
340 | 747.1058 | 903 | 599 | 704
340 | 747.1058 | 903 | 700 | 640
340 | 747.1058 | 903 | 800 | 575
340 | 747.1058 | 903 | 900 | 513
341 | 749.3225 | 903.3 | 0 | 1182
341 | 749.3225 | 903.3 | 100 | 1072
341 | 749.3225 | 903.3 | 200 | 990
341 | 749.3225 | 903.3 | 299 | 917
341 | 749.3225 | 903.3 | 400 | 841
341 | 749.3225 | 903.3 | 500 | 773
341 | 749.3225 | 903.3 | 599 | 704
341 | 749.3225 | 903.3 | 700 | 638
341 | 749.3225 | 903.3 | 800 | 575
341 | 749.3225 | 903.3 | 900 | 513
342 | 751.5393 | 903.3 | 0 | 1181
342 | 751.5393 | 903.3 | 100 | 1074
342 | 751.5393 | 903.3 | 200 | 991
342 | 751.5393 | 903.3 | 299 | 918
342 | 751.5393 | 903.3 | 400 | 839
342 | 751.5393 | 903.3 | 500 | 773
342 | 751.5393 | 903.3 | 599 | 704
342 | 751.5393 | 903.3 | 700 | 637
342 | 751.5393 | 903.3 | 800 | 575
342 | 751.5393 | 903.3 | 900 | 513
343 | 753.756 | 903.1 | 0 | 1179
343 | 753.756 | 903.1 | 99 | 1076
343 | 753.756 | 903.1 | 200 | 988
343 | 753.756 | 903.1 | 299 | 918
343 | 753.756 | 903.1 | 400 | 840
343 | 753.756 | 903.1 | 500 | 771
343 | 753.756 | 903.1 | 599 | 704
343 | 753.756 | 903.1 | 700 | 637
343 | 753.756 | 903.1 | 800 | 575
343 | 753.756 | 903.1 | 900 | 513
344 | 755.9727 | 903 | 0 | 1182
344 | 755.9727 | 903 | 100 | 1075
344 | 755.9727 | 903 | 200 | 991
344 | 755.9727 | 903 | 299 | 915
344 | 755.9727 | 903 | 400 | 839
344 | 755.9727 | 903 | 500 | 776
344 | 755.9727 | 903 | 599 | 704
344 | 755.9727 | 903 | 700 | 636
344 | 755.9727 | 903 | 800 | 575
344 | 755.9727 | 903 | 900 | 513
345 | 758.1895 | 902.9 | 0 | 1182
345 | 758.1895 | 902.9 | 100 | 1073
345 | 758.1895 | 902.9 | 200 | 992
345 | 758.1895 | 902.9 | 299 | 915
345 | 758.1895 | 902.9 | 400 | 839
345 | 758.1895 | 902.9 | 500 | 771
345 | 758.1895 | 902.9 | 599 | 704
345 | 758.1895 | 902.9 | 700 | 635
345 | 758.1895 | 902.9 | 800 | 575
345 | 758.1895 | 902.9 | 900 | 511
346 | 760.4063 | 902.9 | 0 | 1182
346 | 760.4063 | 902.9 | 99 | 1076
346 | 760.4063 | 902.9 | 200 | 989
346 | 760.4063 | 902.9 | 299 | 915
346 | 760.4063 | 902.9 | 400 | 839
346 | 760.4063 | 902.9 | 500 | 771
346 | 760.4063 | 902.9 | 599 | 704
346 | 760.4063 | 902.9 | 700 | 636
346 | 760.4063 | 902.9 | 800 | 575
346 | 760.4063 | 902.9 | 899 | 513
347 | 762.623 | 902.9 | 0 | 1182
347 | 762.623 | 902.9 | 99 | 1073
347 | 762.623 | 902.9 | 200 | 992
347 | 762.623 | 902.9 | 299 | 915
347 | 762.623 | 902.9 | 400 | 839
347 | 762.623 | 902.9 | 500 | 771
347 | 762.623 | 902.9 | 599 | 704
347 | 762.623 | 902.9 | 700 | 634
347 | 762.623 | 902.9 | 800 | 573
347 | 762.623 | 902.9 | 900 | 509
348 | 764.8398 | 903.1 | 0 | 1182
348 | 764.8398 | 903.1 | 99 | 1075
348 | 764.8398 | 903.1 | 200 | 991
348 | 764.8398 | 903.1 | 299 | 917
348 | 764.8398 | 903.1 | 400 | 842
348 | 764.8398 | 903.1 | 500 | 771
348 | 764.8398 | 903.1 | 599 | 704
348 | 764.8398 | 903.1 | 700 | 637
348 | 764.8398 | 903.1 | 800 | 574
348 | 764.8398 | 903.1 | 900 | 512
349 | 767.0565 | 903 | 0 | 1182
349 | 767.0565 | 903 | 100 | 1074
349 | 767.0565 | 903 | 200 | 991
349 | 767.0565 | 903 | 299 | 913
349 | 767.0565 | 903 | 400 | 839
349 | 767.0565 | 903 | 500 | 771
349 | 767.0565 | 903 | 599 | 704
349 | 767.0565 | 903 | 700 | 636
349 | 767.0565 | 903 | 800 | 575
349 | 767.0565 | 903 | 900 | 510
350 | 769.2733 | 903.1 | 0 | 1182
350 | 769.2733 | 903.1 | 99 | 1072
350 | 769.2733 | 903.1 | 200 | 988
350 | 769.2733 | 903.1 | 299 | 913
350 | 769.2733 | 903.1 | 400 | 839
350 | 769.2733 | 903.1 | 500 | 771
350 | 769.2733 | 903.1 | 599 | 704
350 | 769.2733 | 903.1 | 700 | 636
350 | 769.2733 | 903.1 | 800 | 575
350 | 769.2733 | 903.1 | 900 | 512
351 | 771.49 | 902.7 | 0 | 1181
351 | 771.49 | 902.7 | 99 | 1073
351 | 771.49 | 902.7 | 200 | 990
351 | 771.49 | 902.7 | 299 | 914
351 | 771.49 | 902.7 | 400 | 839
351 | 771.49 | 902.7 | 500 | 771
351 | 771.49 | 902.7 | 599 | 704
351 | 771.49 | 902.7 | 700 | 636
351 | 771.49 | 902.7 | 800 | 574
351 | 771.49 | 902.7 | 900 | 513
352 | 773.7068 | 903.2 | 0 | 1182
352 | 773.7068 | 903.2 | 100 | 1075
352 | 773.7068 | 903.2 | 200 | 991
352 | 773.7068 | 903.2 | 299 | 913
352 | 773.7068 | 903.2 | 400 | 839
352 | 773.7068 | 903.2 | 500 | 771
352 | 773.7068 | 903.2 | 599 | 704
352 | 773.7068 | 903.2 | 700 | 636
352 | 773.7068 | 903.2 | 800 | 570
352 | 773.7068 | 903.2 | 900 | 512
353 | 775.9236 | 903.1 | 0 | 1182
353 | 775.9236 | 903.1 | 100 | 1073
353 | 775.9236 | 903.1 | 200 | 990
353 | 775.9236 | 903.1 | 299 | 913
353 | 775.9236 | 903.1 | 400 | 839
353 | 775.9236 | 903.1 | 500 | 771
353 | 775.9236 | 903.1 | 599 | 703
353 | 775.9236 | 903.1 | 700 | 635
353 | 775.9236 | 903.1 | 800 | 571
353 | 775.9236 | 903.1 | 900 | 508
354 | 778.1403 | 903 | 0 | 1182
354 | 778.1403 | 903 | 100 | 1075
354 | 778.1403 | 903 | 200 | 991
354 | 778.1403 | 903 | 299 | 912
354 | 778.1403 | 903 | 400 | 839
354 | 778.1403 | 903 | 500 | 771
354 | 778.1403 | 903 | 599 | 703
354 | 778.1403 | 903 | 700 | 636
354 | 778.1403 | 903 | 800 | 569
354 | 778.1403 | 903 | 900 | 509
355 | 780.3571 | 903.2 | 0 | 1182
355 | 780.3571 | 903.2 | 100 | 1076
355 | 780.3571 | 903.2 | 200 | 990
355 | 780.3571 | 903.2 | 299 | 914
355 | 780.3571 | 903.2 | 400 | 842
355 | 780.3571 | 903.2 | 500 | 771
355 | 780.3571 | 903.2 | 599 | 704
355 | 780.3571 | 903.2 | 700 | 634
355 | 780.3571 | 903.2 | 800 | 575
355 | 780.3571 | 903.2 | 900 | 509
356 | 782.5738 | 902.9 | 0 | 1182
356 | 782.5738 | 902.9 | 100 | 1072
356 | 782.5738 | 902.9 | 200 | 990
356 | 782.5738 | 902.9 | 299 | 915
356 | 782.5738 | 902.9 | 400 | 840
356 | 782.5738 | 902.9 | 500 | 771
356 | 782.5738 | 902.9 | 599 | 704
356 | 782.5738 | 902.9 | 700 | 636
356 | 782.5738 | 902.9 | 800 | 572
356 | 782.5738 | 902.9 | 900 | 512
357 | 784.7906 | 903.3 | 0 | 1182
357 | 784.7906 | 903.3 | 100 | 1075
357 | 784.7906 | 903.3 | 200 | 992
357 | 784.7906 | 903.3 | 299 | 915
357 | 784.7906 | 903.3 | 400 | 839
357 | 784.7906 | 903.3 | 500 | 771
357 | 784.7906 | 903.3 | 599 | 704
357 | 784.7906 | 903.3 | 700 | 636
357 | 784.7906 | 903.3 | 800 | 575
357 | 784.7906 | 903.3 | 899 | 508
358 | 787.0073 | 903.2 | 0 | 1182
358 | 787.0073 | 903.2 | 100 | 1076
358 | 787.0073 | 903.2 | 200 | 989
358 | 787.0073 | 903.2 | 299 | 914
358 | 787.0073 | 903.2 | 400 | 839
358 | 787.0073 | 903.2 | 500 | 771
358 | 787.0073 | 903.2 | 599 | 704
358 | 787.0073 | 903.2 | 700 | 636
358 | 787.0073 | 903.2 | 800 | 571
358 | 787.0073 | 903.2 | 900 | 510
359 | 789.2241 | 902.8 | 0 | 1182
359 | 789.2241 | 902.8 | 100 | 1073
359 | 789.2241 | 902.8 | 200 | 990
359 | 789.2241 | 902.8 | 299 | 913
359 | 789.2241 | 902.8 | 400 | 839
359 | 789.2241 | 902.8 | 500 | 771
359 | 789.2241 | 902.8 | 599 | 703
359 | 789.2241 | 902.8 | 700 | 636
359 | 789.2241 | 902.8 | 800 | 571
359 | 789.2241 | 902.8 | 898 | 507
360 | 791.4408 | 903.1 | 0 | 1182
360 | 791.4408 | 903.1 | 99 | 1078
360 | 791.4408 | 903.1 | 200 | 991
360 | 791.4408 | 903.1 | 299 | 913
360 | 791.4408 | 903.1 | 400 | 839
360 | 791.4408 | 903.1 | 500 | 771
360 | 791.4408 | 903.1 | 599 | 702
360 | 791.4408 | 903.1 | 700 | 635
360 | 791.4408 | 903.1 | 800 | 571
360 | 791.4408 | 903.1 | 900 | 509
361 | 793.6576 | 902.8 | 0 | 1186
361 | 793.6576 | 902.8 | 99 | 1077
361 | 793.6576 | 902.8 | 200 | 991
361 | 793.6576 | 902.8 | 299 | 915
361 | 793.6576 | 902.8 | 400 | 839
361 | 793.6576 | 902.8 | 500 | 771
361 | 793.6576 | 902.8 | 599 | 704
361 | 793.6576 | 902.8 | 700 | 632
361 | 793.6576 | 902.8 | 800 | 568
362 | 795.8743 | 902.8 | 0 | 1189
362 | 795.8743 | 902.8 | 100 | 1078
362 | 795.8743 | 902.8 | 200 | 991
362 | 795.8743 | 902.8 | 299 | 915
362 | 795.8743 | 902.8 | 400 | 839
362 | 795.8743 | 902.8 | 500 | 771
362 | 795.8743 | 902.8 | 599 | 703
362 | 795.8743 | 902.8 | 700 | 636
362 | 795.8743 | 902.8 | 800 | 570
363 | 798.0095 | 903.2 | 0 | 1189
363 | 798.0095 | 903.2 | 99 | 1078
363 | 798.0095 | 903.2 | 200 | 994
363 | 798.0095 | 903.2 | 299 | 916
363 | 798.0095 | 903.2 | 400 | 839
363 | 798.0095 | 903.2 | 500 | 771
363 | 798.0095 | 903.2 | 599 | 703
363 | 798.0095 | 903.2 | 700 | 636
363 | 798.0095 | 903.2 | 800 | 570
364 | 799.9254 | 903 | 0 | 1189
364 | 799.9254 | 903 | 100 | 1078
364 | 799.9254 | 903 | 200 | 993
364 | 799.9254 | 903 | 299 | 915
364 | 799.9254 | 903 | 400 | 839
364 | 799.9254 | 903 | 499 | 772
364 | 799.9254 | 903 | 599 | 703
364 | 799.9254 | 903 | 700 | 632
364 | 799.9254 | 903 | 800 | 575
365 | 802.1421 | 903.8 | 0 | 1189
365 | 802.1421 | 903.8 | 100 | 1078
365 | 802.1421 | 903.8 | 200 | 992
365 | 802.1421 | 903.8 | 299 | 917
365 | 802.1421 | 903.8 | 400 | 839
365 | 802.1421 | 903.8 | 500 | 771
365 | 802.1421 | 903.8 | 599 | 704
365 | 802.1421 | 903.8 | 700 | 636
365 | 802.1421 | 903.8 | 800 | 573
366 | 804.3589 | 902.9 | 0 | 1188
366 | 804.3589 | 902.9 | 99 | 1078
366 | 804.3589 | 902.9 | 200 | 992
366 | 804.3589 | 902.9 | 299 | 915
366 | 804.3589 | 902.9 | 400 | 839
366 | 804.3589 | 902.9 | 499 | 771
366 | 804.3589 | 902.9 | 599 | 704
366 | 804.3589 | 902.9 | 700 | 634
366 | 804.3589 | 902.9 | 800 | 572
367 | 806.5756 | 903 | 0 | 1188
367 | 806.5756 | 903 | 100 | 1078
367 | 806.5756 | 903 | 200 | 994
367 | 806.5756 | 903 | 299 | 918
367 | 806.5756 | 903 | 400 | 839
367 | 806.5756 | 903 | 500 | 770
367 | 806.5756 | 903 | 599 | 702
367 | 806.5756 | 903 | 700 | 633
367 | 806.5756 | 903 | 800 | 572
368 | 808.792375 | 902.7 | 0 | 1189
368 | 808.792375 | 902.7 | 99 | 1077
368 | 808.792375 | 902.7 | 200 | 992
368 | 808.792375 | 902.7 | 299 | 917
368 | 808.792375 | 902.7 | 400 | 839
368 | 808.792375 | 902.7 | 500 | 771
368 | 808.792375 | 902.7 | 599 | 704
368 | 808.792375 | 902.7 | 700 | 634
368 | 808.792375 | 902.7 | 800 | 568
369 | 811.0091 | 903.1 | 0 | 1184
369 | 811.0091 | 903.1 | 99 | 1078
369 | 811.0091 | 903.1 | 200 | 991
369 | 811.0091 | 903.1 | 299 | 913
369 | 811.0091 | 903.1 | 400 | 839
369 | 811.0091 | 903.1 | 500 | 770
369 | 811.0091 | 903.1 | 599 | 700
369 | 811.0091 | 903.1 | 700 | 634
369 | 811.0091 | 903.1 | 800 | 568
369 | 811.0091 | 903.1 | 892 | 509
370 | 813.2259 | 903.1 | 0 | 1185
370 | 813.2259 | 903.1 | 99 | 1078
370 | 813.2259 | 903.1 | 200 | 992
370 | 813.2259 | 903.1 | 299 | 915
370 | 813.2259 | 903.1 | 400 | 839
370 | 813.2259 | 903.1 | 500 | 771
370 | 813.2259 | 903.1 | 599 | 700
370 | 813.2259 | 903.1 | 700 | 636
370 | 813.2259 | 903.1 | 800 | 571
370 | 813.2259 | 903.1 | 899 | 507
371 | 815.4426 | 903.2 | 0 | 1183
371 | 815.4426 | 903.2 | 99 | 1078
371 | 815.4426 | 903.2 | 200 | 991
371 | 815.4426 | 903.2 | 299 | 916
371 | 815.4426 | 903.2 | 400 | 839
371 | 815.4426 | 903.2 | 500 | 771
371 | 815.4426 | 903.2 | 599 | 704
371 | 815.4426 | 903.2 | 700 | 634
371 | 815.4426 | 903.2 | 800 | 569
371 | 815.4426 | 903.2 | 900 | 507
372 | 817.6594 | 903.4 | 0 | 1189
372 | 817.6594 | 903.4 | 100 | 1078
372 | 817.6594 | 903.4 | 200 | 991
372 | 817.6594 | 903.4 | 299 | 915
372 | 817.6594 | 903.4 | 400 | 839
372 | 817.6594 | 903.4 | 500 | 771
372 | 817.6594 | 903.4 | 599 | 704
372 | 817.6594 | 903.4 | 700 | 635
372 | 817.6594 | 903.4 | 800 | 572
372 | 817.6594 | 903.4 | 900 | 507
373 | 819.7959 | 903.9 | 0 | 1185
373 | 819.7959 | 903.9 | 99 | 1078
373 | 819.7959 | 903.9 | 200 | 990
373 | 819.7959 | 903.9 | 299 | 915
373 | 819.7959 | 903.9 | 400 | 839
373 | 819.7959 | 903.9 | 500 | 770
373 | 819.7959 | 903.9 | 599 | 704
373 | 819.7959 | 903.9 | 700 | 633
373 | 819.7959 | 903.9 | 800 | 568
373 | 819.7959 | 903.9 | 900 | 507
374 | 819.8021 | 902.5 | 0 | 1192
374 | 819.8021 | 902.5 | 100 | 1076
374 | 819.8021 | 902.5 | 200 | 993
374 | 819.8021 | 902.5 | 299 | 918
374 | 819.8021 | 902.5 | 400 | 839
374 | 819.8021 | 902.5 | 500 | 773
374 | 819.8021 | 902.5 | 599 | 704
374 | 819.8021 | 902.5 | 700 | 635
374 | 819.8021 | 902.5 | 800 | 571
374 | 819.8021 | 902.5 | 900 | 507
375 | 1119.524 | 903.2 | 0 | 1176
375 | 1119.524 | 903.2 | 99 | 1072
375 | 1119.524 | 903.2 | 200 | 994
375 | 1119.524 | 903.2 | 299 | 921
375 | 1119.524 | 903.2 | 400 | 851
375 | 1119.524 | 903.2 | 500 | 783
375 | 1119.524 | 903.2 | 599 | 714
375 | 1119.524 | 903.2 | 700 | 654
375 | 1119.524 | 903.2 | 800 | 587
375 | 1119.524 | 903.2 | 900 | 525
376 | 1121.427 | 902.8 | 0 | 1175
376 | 1121.427 | 902.8 | 99 | 1072
376 | 1121.427 | 902.8 | 200 | 994
376 | 1121.427 | 902.8 | 299 | 918
376 | 1121.427 | 902.8 | 400 | 846
376 | 1121.427 | 902.8 | 500 | 777
376 | 1121.427 | 902.8 | 599 | 710
376 | 1121.427 | 902.8 | 700 | 642
376 | 1121.427 | 902.8 | 800 | 581
376 | 1121.427 | 902.8 | 900 | 519
377 | 1123.644 | 903.2 | 0 | 1176
377 | 1123.644 | 903.2 | 99 | 1072
377 | 1123.644 | 903.2 | 200 | 993
377 | 1123.644 | 903.2 | 299 | 918
377 | 1123.644 | 903.2 | 400 | 845
377 | 1123.644 | 903.2 | 500 | 777
377 | 1123.644 | 903.2 | 599 | 708
377 | 1123.644 | 903.2 | 700 | 642
377 | 1123.644 | 903.2 | 800 | 581
377 | 1123.644 | 903.2 | 900 | 514
378 | 1125.861 | 903.2 | 0 | 1175
378 | 1125.861 | 903.2 | 99 | 1072
378 | 1125.861 | 903.2 | 200 | 993
378 | 1125.861 | 903.2 | 299 | 918
378 | 1125.861 | 903.2 | 400 | 842
378 | 1125.861 | 903.2 | 500 | 774
378 | 1125.861 | 903.2 | 599 | 704
378 | 1125.861 | 903.2 | 700 | 636
378 | 1125.861 | 903.2 | 800 | 578
378 | 1125.861 | 903.2 | 900 | 513
379 | 1128.078 | 903.2 | 0 | 1175
379 | 1128.078 | 903.2 | 99 | 1072
379 | 1128.078 | 903.2 | 200 | 994
379 | 1128.078 | 903.2 | 299 | 919
379 | 1128.078 | 903.2 | 400 | 845
379 | 1128.078 | 903.2 | 500 | 777
379 | 1128.078 | 903.2 | 599 | 704
379 | 1128.078 | 903.2 | 700 | 639
379 | 1128.078 | 903.2 | 800 | 581
379 | 1128.078 | 903.2 | 900 | 515
380 | 1130.294 | 903.2 | 0 | 1176
380 | 1130.294 | 903.2 | 100 | 1076
380 | 1130.294 | 903.2 | 200 | 994
380 | 1130.294 | 903.2 | 299 | 918
380 | 1130.294 | 903.2 | 400 | 845
380 | 1130.294 | 903.2 | 500 | 776
380 | 1130.294 | 903.2 | 599 | 704
380 | 1130.294 | 903.2 | 700 | 641
380 | 1130.294 | 903.2 | 800 | 581
380 | 1130.294 | 903.2 | 900 | 516
381 | 1132.511 | 902.8 | 0 | 1177
381 | 1132.511 | 902.8 | 99 | 1076
381 | 1132.511 | 902.8 | 200 | 993
381 | 1132.511 | 902.8 | 299 | 919
381 | 1132.511 | 902.8 | 400 | 848
381 | 1132.511 | 902.8 | 500 | 777
381 | 1132.511 | 902.8 | 599 | 706
381 | 1132.511 | 902.8 | 700 | 638
381 | 1132.511 | 902.8 | 800 | 580
381 | 1132.511 | 902.8 | 900 | 513
382 | 1134.727925 | 903.3 | 0 | 1176
382 | 1134.727925 | 903.3 | 100 | 1078
382 | 1134.727925 | 903.3 | 200 | 994
382 | 1134.727925 | 903.3 | 299 | 918
382 | 1134.727925 | 903.3 | 400 | 850
382 | 1134.727925 | 903.3 | 500 | 777
382 | 1134.727925 | 903.3 | 599 | 707
382 | 1134.727925 | 903.3 | 700 | 641
382 | 1134.727925 | 903.3 | 800 | 578
382 | 1134.727925 | 903.3 | 900 | 517
383 | 1135.562 | 903.3 | 0 | 1176
383 | 1135.562 | 903.3 | 100 | 1078
383 | 1135.562 | 903.3 | 200 | 997
383 | 1135.562 | 903.3 | 299 | 919
383 | 1135.562 | 903.3 | 400 | 849
383 | 1135.562 | 903.3 | 499 | 777
383 | 1135.562 | 903.3 | 599 | 706
383 | 1135.562 | 903.3 | 700 | 636
383 | 1135.562 | 903.3 | 800 | 578
383 | 1135.562 | 903.3 | 900 | 513
384 | 1135.562 | 903.3 | 0 | 1176
384 | 1135.562 | 903.3 | 99 | 1078
384 | 1135.562 | 903.3 | 200 | 998
384 | 1135.562 | 903.3 | 299 | 925
384 | 1135.562 | 903.3 | 400 | 851
384 | 1135.562 | 903.3 | 500 | 782
384 | 1135.562 | 903.3 | 599 | 713
384 | 1135.562 | 903.3 | 700 | 648
384 | 1135.562 | 903.3 | 800 | 587
384 | 1135.562 | 903.3 | 900 | 525
385 | 1135.563 | 903.3 | 0 | 1177
385 | 1135.563 | 903.3 | 99 | 1078
385 | 1135.563 | 903.3 | 200 | 998
385 | 1135.563 | 903.3 | 299 | 925
385 | 1135.563 | 903.3 | 400 | 851
385 | 1135.563 | 903.3 | 500 | 782
385 | 1135.563 | 903.3 | 599 | 711
385 | 1135.563 | 903.3 | 700 | 643
385 | 1135.563 | 903.3 | 800 | 581
385 | 1135.563 | 903.3 | 900 | 525
386 | 1135.563 | 903.3 | 0 | 1176
386 | 1135.563 | 903.3 | 100 | 1078
386 | 1135.563 | 903.3 | 200 | 998
386 | 1135.563 | 903.3 | 299 | 925
386 | 1135.563 | 903.3 | 400 | 851
386 | 1135.563 | 903.3 | 500 | 779
386 | 1135.563 | 903.3 | 599 | 710
386 | 1135.563 | 903.3 | 700 | 648
386 | 1135.563 | 903.3 | 800 | 584
386 | 1135.563 | 903.3 | 900 | 525
387 | 1135.564 | 903.3 | 0 | 1176
387 | 1135.564 | 903.3 | 99 | 1078
387 | 1135.564 | 903.3 | 200 | 998
387 | 1135.564 | 903.3 | 299 | 925
387 | 1135.564 | 903.3 | 400 | 851
387 | 1135.564 | 903.3 | 499 | 782
387 | 1135.564 | 903.3 | 599 | 715
387 | 1135.564 | 903.3 | 700 | 647
387 | 1135.564 | 903.3 | 800 | 587
387 | 1135.564 | 903.3 | 900 | 525
388 | 1135.564 | 903.3 | 0 | 1176
388 | 1135.564 | 903.3 | 100 | 1077
388 | 1135.564 | 903.3 | 200 | 998
388 | 1135.564 | 903.3 | 299 | 922
388 | 1135.564 | 903.3 | 400 | 851
388 | 1135.564 | 903.3 | 500 | 783
388 | 1135.564 | 903.3 | 599 | 710
388 | 1135.564 | 903.3 | 700 | 649
388 | 1135.564 | 903.3 | 800 | 581
388 | 1135.564 | 903.3 | 900 | 525
389 | 1135.565 | 903.3 | 0 | 1176
389 | 1135.565 | 903.3 | 100 | 1078
389 | 1135.565 | 903.3 | 200 | 998
389 | 1135.565 | 903.3 | 299 | 921
389 | 1135.565 | 903.3 | 400 | 850
389 | 1135.565 | 903.3 | 500 | 778
389 | 1135.565 | 903.3 | 599 | 714
389 | 1135.565 | 903.3 | 700 | 645
389 | 1135.565 | 903.3 | 800 | 587
389 | 1135.565 | 903.3 | 900 | 525
390 | 1135.565 | 903.3 | 0 | 1177
390 | 1135.565 | 903.3 | 99 | 1079
390 | 1135.565 | 903.3 | 200 | 998
390 | 1135.565 | 903.3 | 299 | 922
390 | 1135.565 | 903.3 | 400 | 851
390 | 1135.565 | 903.3 | 500 | 782
390 | 1135.565 | 903.3 | 599 | 710
390 | 1135.565 | 903.3 | 700 | 644
390 | 1135.565 | 903.3 | 800 | 584
390 | 1135.565 | 903.3 | 900 | 525
391 | 1135.565 | 903.3 | 0 | 1176
391 | 1135.565 | 903.3 | 100 | 1078
391 | 1135.565 | 903.3 | 200 | 998
391 | 1135.565 | 903.3 | 299 | 921
391 | 1135.565 | 903.3 | 400 | 851
391 | 1135.565 | 903.3 | 500 | 778
391 | 1135.565 | 903.3 | 599 | 711
391 | 1135.565 | 903.3 | 700 | 643
391 | 1135.565 | 903.3 | 800 | 581
391 | 1135.565 | 903.3 | 900 | 524
392 | 1135.566 | 903.3 | 0 | 1177
392 | 1135.566 | 903.3 | 100 | 1078
392 | 1135.566 | 903.3 | 200 | 998
392 | 1135.566 | 903.3 | 299 | 925
392 | 1135.566 | 903.3 | 400 | 851
392 | 1135.566 | 903.3 | 500 | 779
392 | 1135.566 | 903.3 | 599 | 710
392 | 1135.566 | 903.3 | 700 | 647
392 | 1135.566 | 903.3 | 800 | 582
392 | 1135.566 | 903.3 | 900 | 524
393 | 1135.566 | 903.3 | 0 | 1176
393 | 1135.566 | 903.3 | 100 | 1078
393 | 1135.566 | 903.3 | 200 | 998
393 | 1135.566 | 903.3 | 299 | 920
393 | 1135.566 | 903.3 | 400 | 846
393 | 1135.566 | 903.3 | 500 | 778
393 | 1135.566 | 903.3 | 599 | 710
393 | 1135.566 | 903.3 | 700 | 644
393 | 1135.566 | 903.3 | 800 | 581
393 | 1135.566 | 903.3 | 900 | 523
394 | 1135.567 | 903.3 | 0 | 1176
394 | 1135.567 | 903.3 | 100 | 1076
394 | 1135.567 | 903.3 | 200 | 994
394 | 1135.567 | 903.3 | 299 | 921
394 | 1135.567 | 903.3 | 400 | 851
394 | 1135.567 | 903.3 | 500 | 777
394 | 1135.567 | 903.3 | 599 | 710
394 | 1135.567 | 903.3 | 700 | 643
394 | 1135.567 | 903.3 | 800 | 581
394 | 1135.567 | 903.3 | 900 | 519
395 | 1135.567 | 903.3 | 0 | 1176
395 | 1135.567 | 903.3 | 100 | 1077
395 | 1135.567 | 903.3 | 200 | 996
395 | 1135.567 | 903.3 | 299 | 921
395 | 1135.567 | 903.3 | 400 | 849
395 | 1135.567 | 903.3 | 500 | 777
395 | 1135.567 | 903.3 | 599 | 710
395 | 1135.567 | 903.3 | 700 | 647
395 | 1135.567 | 903.3 | 800 | 586
395 | 1135.567 | 903.3 | 900 | 525
396 | 1135.567 | 903.3 | 0 | 1176
396 | 1135.567 | 903.3 | 100 | 1072
396 | 1135.567 | 903.3 | 200 | 997
396 | 1135.567 | 903.3 | 299 | 922
396 | 1135.567 | 903.3 | 400 | 851
396 | 1135.567 | 903.3 | 500 | 777
396 | 1135.567 | 903.3 | 599 | 710
396 | 1135.567 | 903.3 | 700 | 641
396 | 1135.567 | 903.3 | 800 | 581
396 | 1135.567 | 903.3 | 900 | 525
397 | 1135.568 | 903.3 | 0 | 1176
397 | 1135.568 | 903.3 | 99 | 1073
397 | 1135.568 | 903.3 | 200 | 995
397 | 1135.568 | 903.3 | 299 | 919
397 | 1135.568 | 903.3 | 400 | 851
397 | 1135.568 | 903.3 | 500 | 779
397 | 1135.568 | 903.3 | 599 | 710
397 | 1135.568 | 903.3 | 700 | 642
397 | 1135.568 | 903.3 | 800 | 585
397 | 1135.568 | 903.3 | 900 | 522
398 | 1135.578 | 902.9 | 0 | 1182
398 | 1135.578 | 902.9 | 99 | 1078
398 | 1135.578 | 902.9 | 200 | 998
398 | 1135.578 | 902.9 | 299 | 925
398 | 1135.578 | 902.9 | 400 | 856
398 | 1135.578 | 902.9 | 499 | 783
398 | 1135.578 | 902.9 | 599 | 720
398 | 1135.578 | 902.9 | 700 | 654
398 | 1135.578 | 902.9 | 800 | 589
398 | 1135.578 | 902.9 | 900 | 530
399 | 1137.478 | 903.1 | 0 | 1182
399 | 1137.478 | 903.1 | 99 | 1077
399 | 1137.478 | 903.1 | 200 | 995
399 | 1137.478 | 903.1 | 299 | 918
399 | 1137.478 | 903.1 | 400 | 846
399 | 1137.478 | 903.1 | 499 | 777
399 | 1137.478 | 903.1 | 599 | 707
399 | 1137.478 | 903.1 | 700 | 641
399 | 1137.478 | 903.1 | 800 | 578
399 | 1137.478 | 903.1 | 900 | 513
400 | 1139.695 | 902.8 | 0 | 1182
400 | 1139.695 | 902.8 | 99 | 1078
400 | 1139.695 | 902.8 | 200 | 997
400 | 1139.695 | 902.8 | 299 | 918
400 | 1139.695 | 902.8 | 400 | 844
400 | 1139.695 | 902.8 | 499 | 771
400 | 1139.695 | 902.8 | 599 | 704
400 | 1139.695 | 902.8 | 700 | 634
400 | 1139.695 | 902.8 | 800 | 572
400 | 1139.695 | 902.8 | 900 | 512
401 | 1141.912 | 903.4 | 0 | 1182
401 | 1141.912 | 903.4 | 99 | 1078
401 | 1141.912 | 903.4 | 200 | 997
401 | 1141.912 | 903.4 | 299 | 918
401 | 1141.912 | 903.4 | 400 | 839
401 | 1141.912 | 903.4 | 499 | 771
401 | 1141.912 | 903.4 | 599 | 701
401 | 1141.912 | 903.4 | 700 | 636
401 | 1141.912 | 903.4 | 800 | 568
401 | 1141.912 | 903.4 | 898 | 507
402 | 1144.128725 | 902.8 | 0 | 1180
402 | 1144.128725 | 902.8 | 99 | 1076
402 | 1144.128725 | 902.8 | 200 | 995
402 | 1144.128725 | 902.8 | 299 | 918
402 | 1144.128725 | 902.8 | 400 | 839
402 | 1144.128725 | 902.8 | 499 | 766
402 | 1144.128725 | 902.8 | 599 | 701
402 | 1144.128725 | 902.8 | 700 | 631
402 | 1144.128725 | 902.8 | 800 | 568
402 | 1144.128725 | 902.8 | 899 | 507
403 | 1146.345525 | 903 | 0 | 1180
403 | 1146.345525 | 903 | 99 | 1078
403 | 1146.345525 | 903 | 200 | 994
403 | 1146.345525 | 903 | 299 | 915
403 | 1146.345525 | 903 | 400 | 839
403 | 1146.345525 | 903 | 499 | 765
403 | 1146.345525 | 903 | 599 | 697
403 | 1146.345525 | 903 | 700 | 630
403 | 1146.345525 | 903 | 800 | 562
403 | 1146.345525 | 903 | 895 | 507
404 | 1148.562 | 903 | 0 | 1180
404 | 1148.562 | 903 | 99 | 1078
404 | 1148.562 | 903 | 200 | 991
404 | 1148.562 | 903 | 299 | 917
404 | 1148.562 | 903 | 400 | 839
404 | 1148.562 | 903 | 499 | 770
404 | 1148.562 | 903 | 599 | 698
404 | 1148.562 | 903 | 700 | 630
404 | 1148.562 | 903 | 800 | 566
404 | 1148.562 | 903 | 892 | 507
405 | 1150.779 | 903.4 | 0 | 1182
405 | 1150.779 | 903.4 | 99 | 1078
405 | 1150.779 | 903.4 | 200 | 993
405 | 1150.779 | 903.4 | 299 | 912
405 | 1150.779 | 903.4 | 400 | 839
405 | 1150.779 | 903.4 | 499 | 769
405 | 1150.779 | 903.4 | 599 | 694
405 | 1150.779 | 903.4 | 700 | 630
405 | 1150.779 | 903.4 | 800 | 562
405 | 1150.779 | 903.4 | 891 | 507
406 | 1152.996 | 903.3 | 0 | 1182
406 | 1152.996 | 903.3 | 99 | 1075
406 | 1152.996 | 903.3 | 200 | 992
406 | 1152.996 | 903.3 | 299 | 912
406 | 1152.996 | 903.3 | 399 | 838
406 | 1152.996 | 903.3 | 499 | 765
406 | 1152.996 | 903.3 | 599 | 696
406 | 1152.996 | 903.3 | 700 | 630
406 | 1152.996 | 903.3 | 800 | 562
407 | 1155.213 | 903.3 | 0 | 1178
407 | 1155.213 | 903.3 | 99 | 1075
407 | 1155.213 | 903.3 | 200 | 989
407 | 1155.213 | 903.3 | 299 | 915
407 | 1155.213 | 903.3 | 400 | 839
407 | 1155.213 | 903.3 | 499 | 770
407 | 1155.213 | 903.3 | 599 | 697
407 | 1155.213 | 903.3 | 700 | 630
407 | 1155.213 | 903.3 | 800 | 562
407 | 1155.213 | 903.3 | 896 | 506
408 | 1157.429 | 902.9 | 0 | 1181
408 | 1157.429 | 902.9 | 99 | 1078
408 | 1157.429 | 902.9 | 200 | 993
408 | 1157.429 | 902.9 | 299 | 916
408 | 1157.429 | 902.9 | 399 | 835
408 | 1157.429 | 902.9 | 499 | 768
408 | 1157.429 | 902.9 | 599 | 692
408 | 1157.429 | 902.9 | 700 | 628
408 | 1157.429 | 902.9 | 800 | 562
409 | 1159.646 | 903.1 | 0 | 1182
409 | 1159.646 | 903.1 | 99 | 1078
409 | 1159.646 | 903.1 | 200 | 992
409 | 1159.646 | 903.1 | 299 | 913
409 | 1159.646 | 903.1 | 399 | 839
409 | 1159.646 | 903.1 | 499 | 767
409 | 1159.646 | 903.1 | 599 | 692
409 | 1159.646 | 903.1 | 700 | 628
409 | 1159.646 | 903.1 | 800 | 562
409 | 1159.646 | 903.1 | 893 | 506
410 | 1161.863 | 902.8 | 0 | 1179
410 | 1161.863 | 902.8 | 99 | 1077
410 | 1161.863 | 902.8 | 200 | 992
410 | 1161.863 | 902.8 | 299 | 912
410 | 1161.863 | 902.8 | 399 | 835
410 | 1161.863 | 902.8 | 499 | 766
410 | 1161.863 | 902.8 | 599 | 698
410 | 1161.863 | 902.8 | 700 | 630
410 | 1161.863 | 902.8 | 800 | 564
411 | 1164.08 | 902.9 | 0 | 1176
411 | 1164.08 | 902.9 | 99 | 1076
411 | 1164.08 | 902.9 | 200 | 991
411 | 1164.08 | 902.9 | 299 | 912
411 | 1164.08 | 902.9 | 400 | 836
411 | 1164.08 | 902.9 | 499 | 765
411 | 1164.08 | 902.9 | 599 | 691
411 | 1164.08 | 902.9 | 700 | 630
411 | 1164.08 | 902.9 | 800 | 556
412 | 1166.297 | 903.1 | 0 | 1179
412 | 1166.297 | 903.1 | 100 | 1077
412 | 1166.297 | 903.1 | 200 | 989
412 | 1166.297 | 903.1 | 299 | 913
412 | 1166.297 | 903.1 | 400 | 839
412 | 1166.297 | 903.1 | 499 | 763
412 | 1166.297 | 903.1 | 599 | 691
412 | 1166.297 | 903.1 | 700 | 629
412 | 1166.297 | 903.1 | 800 | 559
413 | 1168.513 | 902.8 | 0 | 1180
413 | 1168.513 | 902.8 | 99 | 1076
413 | 1168.513 | 902.8 | 200 | 993
413 | 1168.513 | 902.8 | 299 | 911
413 | 1168.513 | 902.8 | 400 | 838
413 | 1168.513 | 902.8 | 499 | 763
413 | 1168.513 | 902.8 | 599 | 691
413 | 1168.513 | 902.8 | 700 | 627
413 | 1168.513 | 902.8 | 800 | 558
414 | 1170.73 | 903.3 | 0 | 1179
414 | 1170.73 | 903.3 | 99 | 1078
414 | 1170.73 | 903.3 | 200 | 991
414 | 1170.73 | 903.3 | 299 | 910
414 | 1170.73 | 903.3 | 399 | 834
414 | 1170.73 | 903.3 | 499 | 759
414 | 1170.73 | 903.3 | 599 | 691
414 | 1170.73 | 903.3 | 700 | 629
414 | 1170.73 | 903.3 | 800 | 560
415 | 1172.94685 | 903 | 0 | 1179
415 | 1172.94685 | 903 | 99 | 1076
415 | 1172.94685 | 903 | 200 | 990
415 | 1172.94685 | 903 | 299 | 912
415 | 1172.94685 | 903 | 399 | 837
415 | 1172.94685 | 903 | 499 | 761
415 | 1172.94685 | 903 | 599 | 691
415 | 1172.94685 | 903 | 700 | 624
415 | 1172.94685 | 903 | 800 | 559
416 | 1175.1636 | 903.1 | 0 | 1177
416 | 1175.1636 | 903.1 | 99 | 1073
416 | 1175.1636 | 903.1 | 200 | 991
416 | 1175.1636 | 903.1 | 299 | 912
416 | 1175.1636 | 903.1 | 399 | 832
416 | 1175.1636 | 903.1 | 499 | 764
416 | 1175.1636 | 903.1 | 599 | 691
416 | 1175.1636 | 903.1 | 700 | 624
416 | 1175.1636 | 903.1 | 800 | 556
416 | 1175.1636 | 903.1 | 892 | 500
417 | 1177.38035 | 903 | 0 | 1176
417 | 1177.38035 | 903 | 99 | 1073
417 | 1177.38035 | 903 | 200 | 987
417 | 1177.38035 | 903 | 299 | 910
417 | 1177.38035 | 903 | 400 | 832
417 | 1177.38035 | 903 | 499 | 759
417 | 1177.38035 | 903 | 599 | 685
417 | 1177.38035 | 903 | 700 | 624
417 | 1177.38035 | 903 | 800 | 556
418 | 1179.597 | 902.7 | 0 | 1176
418 | 1179.597 | 902.7 | 99 | 1075
418 | 1179.597 | 902.7 | 200 | 986
418 | 1179.597 | 902.7 | 299 | 908
418 | 1179.597 | 902.7 | 400 | 832
418 | 1179.597 | 902.7 | 500 | 760
418 | 1179.597 | 902.7 | 599 | 691
418 | 1179.597 | 902.7 | 700 | 624
418 | 1179.597 | 902.7 | 800 | 556
419 | 1181.814 | 902.9 | 0 | 1176
419 | 1181.814 | 902.9 | 100 | 1073
419 | 1181.814 | 902.9 | 200 | 987
419 | 1181.814 | 902.9 | 299 | 909
419 | 1181.814 | 902.9 | 400 | 832
419 | 1181.814 | 902.9 | 499 | 761
419 | 1181.814 | 902.9 | 599 | 685
419 | 1181.814 | 902.9 | 700 | 618
419 | 1181.814 | 902.9 | 800 | 556
420 | 1184.031 | 902.7 | 0 | 1176
420 | 1184.031 | 902.7 | 99 | 1074
420 | 1184.031 | 902.7 | 200 | 986
420 | 1184.031 | 902.7 | 299 | 908
420 | 1184.031 | 902.7 | 400 | 832
420 | 1184.031 | 902.7 | 500 | 759
420 | 1184.031 | 902.7 | 599 | 685
420 | 1184.031 | 902.7 | 700 | 624
420 | 1184.031 | 902.7 | 800 | 556
420 | 1184.031 | 902.7 | 890 | 495
421 | 1186.247 | 903.2 | 0 | 1176
421 | 1186.247 | 903.2 | 99 | 1072
421 | 1186.247 | 903.2 | 200 | 987
421 | 1186.247 | 903.2 | 299 | 907
421 | 1186.247 | 903.2 | 400 | 832
421 | 1186.247 | 903.2 | 500 | 759
421 | 1186.247 | 903.2 | 599 | 685
421 | 1186.247 | 903.2 | 700 | 618
421 | 1186.247 | 903.2 | 800 | 556
421 | 1186.247 | 903.2 | 894 | 495
422 | 1188.464 | 903 | 0 | 1176
422 | 1188.464 | 903 | 99 | 1072
422 | 1188.464 | 903 | 200 | 987
422 | 1188.464 | 903 | 299 | 908
422 | 1188.464 | 903 | 400 | 828
422 | 1188.464 | 903 | 500 | 756
422 | 1188.464 | 903 | 599 | 691
422 | 1188.464 | 903 | 700 | 624
422 | 1188.464 | 903 | 800 | 556
422 | 1188.464 | 903 | 892 | 495
423 | 1190.681 | 903.3 | 0 | 1176
423 | 1190.681 | 903.3 | 99 | 1072
423 | 1190.681 | 903.3 | 200 | 987
423 | 1190.681 | 903.3 | 299 | 908
423 | 1190.681 | 903.3 | 400 | 832
423 | 1190.681 | 903.3 | 500 | 759
423 | 1190.681 | 903.3 | 599 | 685
423 | 1190.681 | 903.3 | 700 | 618
423 | 1190.681 | 903.3 | 800 | 556
424 | 1192.898 | 902.5 | 0 | 1176
424 | 1192.898 | 902.5 | 99 | 1072
424 | 1192.898 | 902.5 | 200 | 987
424 | 1192.898 | 902.5 | 299 | 911
424 | 1192.898 | 902.5 | 400 | 832
424 | 1192.898 | 902.5 | 500 | 757
424 | 1192.898 | 902.5 | 599 | 685
424 | 1192.898 | 902.5 | 700 | 618
424 | 1192.898 | 902.5 | 800 | 556
425 | 1195.115 | 903 | 0 | 1176
425 | 1195.115 | 903 | 99 | 1072
425 | 1195.115 | 903 | 200 | 986
425 | 1195.115 | 903 | 299 | 907
425 | 1195.115 | 903 | 400 | 829
425 | 1195.115 | 903 | 500 | 753
425 | 1195.115 | 903 | 599 | 685
425 | 1195.115 | 903 | 700 | 621
425 | 1195.115 | 903 | 800 | 556
426 | 1197.331 | 903.2 | 0 | 1176
426 | 1197.331 | 903.2 | 99 | 1072
426 | 1197.331 | 903.2 | 200 | 987
426 | 1197.331 | 903.2 | 299 | 906
426 | 1197.331 | 903.2 | 400 | 831
426 | 1197.331 | 903.2 | 499 | 759
426 | 1197.331 | 903.2 | 599 | 684
426 | 1197.331 | 903.2 | 700 | 620
426 | 1197.331 | 903.2 | 800 | 555
427 | 1199.548 | 902.4 | 0 | 1176
427 | 1199.548 | 902.4 | 99 | 1072
427 | 1199.548 | 902.4 | 200 | 987
427 | 1199.548 | 902.4 | 299 | 907
427 | 1199.548 | 902.4 | 400 | 832
427 | 1199.548 | 902.4 | 499 | 753
427 | 1199.548 | 902.4 | 599 | 685
427 | 1199.548 | 902.4 | 700 | 623
427 | 1199.548 | 902.4 | 800 | 556
428 | 1201.765 | 903.4 | 0 | 1176
428 | 1201.765 | 903.4 | 99 | 1072
428 | 1201.765 | 903.4 | 200 | 986
428 | 1201.765 | 903.4 | 299 | 908
428 | 1201.765 | 903.4 | 400 | 831
428 | 1201.765 | 903.4 | 500 | 753
428 | 1201.765 | 903.4 | 599 | 685
428 | 1201.765 | 903.4 | 700 | 624
428 | 1201.765 | 903.4 | 800 | 555
429 | 1203.982 | 903.2 | 0 | 1175
429 | 1203.982 | 903.2 | 99 | 1072
429 | 1203.982 | 903.2 | 200 | 987
429 | 1203.982 | 903.2 | 299 | 907
429 | 1203.982 | 903.2 | 400 | 826
429 | 1203.982 | 903.2 | 500 | 753
429 | 1203.982 | 903.2 | 599 | 685
429 | 1203.982 | 903.2 | 700 | 619
429 | 1203.982 | 903.2 | 800 | 553
429 | 1203.982 | 903.2 | 890 | 495
430 | 1204.358 | 903.2 | 0 | 1176
430 | 1204.358 | 903.2 | 99 | 1072
430 | 1204.358 | 903.2 | 200 | 986
430 | 1204.358 | 903.2 | 299 | 906
430 | 1204.358 | 903.2 | 400 | 832
430 | 1204.358 | 903.2 | 499 | 758
430 | 1204.358 | 903.2 | 599 | 685
430 | 1204.358 | 903.2 | 700 | 620
430 | 1204.358 | 903.2 | 800 | 556
431 | 1205.098 | 904.7 | 0 | 1176
431 | 1205.098 | 904.7 | 99 | 1072
431 | 1205.098 | 904.7 | 200 | 986
431 | 1205.098 | 904.7 | 299 | 906
431 | 1205.098 | 904.7 | 400 | 827
431 | 1205.098 | 904.7 | 499 | 753
431 | 1205.098 | 904.7 | 599 | 685
431 | 1205.098 | 904.7 | 700 | 618
431 | 1205.098 | 904.7 | 800 | 553
432 | 1207.315 | 901.3 | 0 | 1176
432 | 1207.315 | 901.3 | 99 | 1072
432 | 1207.315 | 901.3 | 200 | 986
432 | 1207.315 | 901.3 | 299 | 906
432 | 1207.315 | 901.3 | 400 | 829
432 | 1207.315 | 901.3 | 500 | 759
432 | 1207.315 | 901.3 | 599 | 685
432 | 1207.315 | 901.3 | 700 | 618
432 | 1207.315 | 901.3 | 800 | 550
433 | 1209.531 | 902 | 0 | 1176
433 | 1209.531 | 902 | 100 | 1072
433 | 1209.531 | 902 | 200 | 986
433 | 1209.531 | 902 | 299 | 907
433 | 1209.531 | 902 | 400 | 827
433 | 1209.531 | 902 | 500 | 757
433 | 1209.531 | 902 | 599 | 685
433 | 1209.531 | 902 | 700 | 618
433 | 1209.531 | 902 | 800 | 554
434 | 1211.748 | 903.1 | 0 | 1176
434 | 1211.748 | 903.1 | 99 | 1073
434 | 1211.748 | 903.1 | 200 | 986
434 | 1211.748 | 903.1 | 299 | 906
434 | 1211.748 | 903.1 | 400 | 826
434 | 1211.748 | 903.1 | 500 | 753
434 | 1211.748 | 903.1 | 599 | 684
434 | 1211.748 | 903.1 | 700 | 618
434 | 1211.748 | 903.1 | 800 | 554
435 | 1213.965 | 903.3 | 0 | 1179
435 | 1213.965 | 903.3 | 99 | 1072
435 | 1213.965 | 903.3 | 200 | 987
435 | 1213.965 | 903.3 | 299 | 906
435 | 1213.965 | 903.3 | 400 | 831
435 | 1213.965 | 903.3 | 499 | 757
435 | 1213.965 | 903.3 | 599 | 685
435 | 1213.965 | 903.3 | 700 | 615
435 | 1213.965 | 903.3 | 800 | 551
435 | 1213.965 | 903.3 | 890 | 493
436 | 1216.182 | 903.1 | 0 | 1176
436 | 1216.182 | 903.1 | 100 | 1072
436 | 1216.182 | 903.1 | 200 | 986
436 | 1216.182 | 903.1 | 299 | 906
436 | 1216.182 | 903.1 | 399 | 826
436 | 1216.182 | 903.1 | 500 | 753
436 | 1216.182 | 903.1 | 599 | 685
436 | 1216.182 | 903.1 | 700 | 618
436 | 1216.182 | 903.1 | 800 | 551
437 | 1218.3984 | 902 | 0 | 1179
437 | 1218.3984 | 902 | 99 | 1073
437 | 1218.3984 | 902 | 200 | 987
437 | 1218.3984 | 902 | 299 | 911
437 | 1218.3984 | 902 | 400 | 832
437 | 1218.3984 | 902 | 499 | 757
437 | 1218.3984 | 902 | 599 | 685
437 | 1218.3984 | 902 | 700 | 617
437 | 1218.3984 | 902 | 800 | 551
438 | 1220.615 | 903.3 | 0 | 1180
438 | 1220.615 | 903.3 | 99 | 1074
438 | 1220.615 | 903.3 | 200 | 987
438 | 1220.615 | 903.3 | 299 | 906
438 | 1220.615 | 903.3 | 400 | 831
438 | 1220.615 | 903.3 | 499 | 753
438 | 1220.615 | 903.3 | 599 | 685
438 | 1220.615 | 903.3 | 700 | 618
438 | 1220.615 | 903.3 | 800 | 554
439 | 1222.832 | 903.1 | 0 | 1181
439 | 1222.832 | 903.1 | 99 | 1074
439 | 1222.832 | 903.1 | 200 | 986
439 | 1222.832 | 903.1 | 299 | 906
439 | 1222.832 | 903.1 | 400 | 829
439 | 1222.832 | 903.1 | 499 | 753
439 | 1222.832 | 903.1 | 599 | 680
439 | 1222.832 | 903.1 | 700 | 612
439 | 1222.832 | 903.1 | 800 | 547
440 | 1225.049 | 903 | 0 | 1179
440 | 1225.049 | 903 | 99 | 1073
440 | 1225.049 | 903 | 200 | 986
440 | 1225.049 | 903 | 299 | 906
440 | 1225.049 | 903 | 400 | 826
440 | 1225.049 | 903 | 500 | 753
440 | 1225.049 | 903 | 599 | 681
440 | 1225.049 | 903 | 700 | 617
440 | 1225.049 | 903 | 800 | 549
441 | 1227.265 | 903 | 0 | 1177
441 | 1227.265 | 903 | 99 | 1075
441 | 1227.265 | 903 | 200 | 989
441 | 1227.265 | 903 | 299 | 906
441 | 1227.265 | 903 | 400 | 826
441 | 1227.265 | 903 | 499 | 753
441 | 1227.265 | 903 | 599 | 684
441 | 1227.265 | 903 | 700 | 613
441 | 1227.265 | 903 | 800 | 552
442 | 1229.482 | 903.1 | 0 | 1182
442 | 1229.482 | 903.1 | 99 | 1078
442 | 1229.482 | 903.1 | 200 | 987
442 | 1229.482 | 903.1 | 299 | 906
442 | 1229.482 | 903.1 | 399 | 826
442 | 1229.482 | 903.1 | 499 | 753
442 | 1229.482 | 903.1 | 599 | 682
442 | 1229.482 | 903.1 | 700 | 610
442 | 1229.482 | 903.1 | 800 | 547
443 | 1231.69895 | 903.1 | 0 | 1182
443 | 1231.69895 | 903.1 | 99 | 1072
443 | 1231.69895 | 903.1 | 200 | 986
443 | 1231.69895 | 903.1 | 299 | 908
443 | 1231.69895 | 903.1 | 400 | 826
443 | 1231.69895 | 903.1 | 499 | 753
443 | 1231.69895 | 903.1 | 599 | 685
443 | 1231.69895 | 903.1 | 700 | 615
443 | 1231.69895 | 903.1 | 800 | 549
444 | 1233.916 | 902.9 | 0 | 1182
444 | 1233.916 | 902.9 | 99 | 1078
444 | 1233.916 | 902.9 | 200 | 986
444 | 1233.916 | 902.9 | 299 | 906
444 | 1233.916 | 902.9 | 399 | 828
444 | 1233.916 | 902.9 | 499 | 753
444 | 1233.916 | 902.9 | 599 | 685
444 | 1233.916 | 902.9 | 700 | 611
444 | 1233.916 | 902.9 | 800 | 548
445 | 1236.132 | 902.8 | 0 | 1180
445 | 1236.132 | 902.8 | 99 | 1074
445 | 1236.132 | 902.8 | 200 | 987
445 | 1236.132 | 902.8 | 299 | 906
445 | 1236.132 | 902.8 | 399 | 828
445 | 1236.132 | 902.8 | 499 | 753
445 | 1236.132 | 902.8 | 599 | 684
445 | 1236.132 | 902.8 | 700 | 611
445 | 1236.132 | 902.8 | 800 | 545
446 | 1238.349 | 903.5 | 0 | 1182
446 | 1238.349 | 903.5 | 99 | 1076
446 | 1238.349 | 903.5 | 200 | 986
446 | 1238.349 | 903.5 | 299 | 907
446 | 1238.349 | 903.5 | 399 | 826
446 | 1238.349 | 903.5 | 499 | 753
446 | 1238.349 | 903.5 | 599 | 684
446 | 1238.349 | 903.5 | 700 | 615
446 | 1238.349 | 903.5 | 800 | 544
447 | 1240.566 | 902.9 | 0 | 1179
447 | 1240.566 | 902.9 | 99 | 1078
447 | 1240.566 | 902.9 | 200 | 987
447 | 1240.566 | 902.9 | 299 | 906
447 | 1240.566 | 902.9 | 400 | 826
447 | 1240.566 | 902.9 | 499 | 753
447 | 1240.566 | 902.9 | 599 | 679
447 | 1240.566 | 902.9 | 700 | 614
447 | 1240.566 | 902.9 | 800 | 549
448 | 1242.783 | 902.55 | 0 | 1182
448 | 1242.783 | 902.55 | 99 | 1075
448 | 1242.783 | 902.55 | 200 | 987
448 | 1242.783 | 902.55 | 299 | 906
448 | 1242.783 | 902.55 | 399 | 826
448 | 1242.783 | 902.55 | 499 | 753
448 | 1242.783 | 902.55 | 599 | 683
448 | 1242.783 | 902.55 | 700 | 611
448 | 1242.783 | 902.55 | 800 | 546
449 | 1244.9995 | 903.4 | 0 | 1182
449 | 1244.9995 | 903.4 | 99 | 1076
449 | 1244.9995 | 903.4 | 200 | 987
449 | 1244.9995 | 903.4 | 299 | 906
449 | 1244.9995 | 903.4 | 399 | 827
449 | 1244.9995 | 903.4 | 499 | 753
449 | 1244.9995 | 903.4 | 599 | 681
449 | 1244.9995 | 903.4 | 700 | 611
449 | 1244.9995 | 903.4 | 800 | 545
450 | 1247.216 | 903.1 | 0 | 1182
450 | 1247.216 | 903.1 | 99 | 1077
450 | 1247.216 | 903.1 | 200 | 987
450 | 1247.216 | 903.1 | 299 | 906
450 | 1247.216 | 903.1 | 400 | 826
450 | 1247.216 | 903.1 | 499 | 753
450 | 1247.216 | 903.1 | 599 | 684
450 | 1247.216 | 903.1 | 700 | 612
450 | 1247.216 | 903.1 | 800 | 544
451 | 1249.433 | 903.3 | 0 | 1182
451 | 1249.433 | 903.3 | 99 | 1078
451 | 1249.433 | 903.3 | 200 | 987
451 | 1249.433 | 903.3 | 299 | 906
451 | 1249.433 | 903.3 | 399 | 826
451 | 1249.433 | 903.3 | 499 | 753
451 | 1249.433 | 903.3 | 599 | 679
451 | 1249.433 | 903.3 | 700 | 611
451 | 1249.433 | 903.3 | 800 | 548
452 | 1251.65 | 902.9 | 0 | 1182
452 | 1251.65 | 902.9 | 99 | 1078
452 | 1251.65 | 902.9 | 200 | 986
452 | 1251.65 | 902.9 | 299 | 906
452 | 1251.65 | 902.9 | 399 | 827
452 | 1251.65 | 902.9 | 499 | 753
452 | 1251.65 | 902.9 | 599 | 681
452 | 1251.65 | 902.9 | 700 | 610
452 | 1251.65 | 902.9 | 800 | 545
453 | 1253.867 | 903.1 | 0 | 1182
453 | 1253.867 | 903.1 | 99 | 1078
453 | 1253.867 | 903.1 | 200 | 986
453 | 1253.867 | 903.1 | 299 | 906
453 | 1253.867 | 903.1 | 399 | 826
453 | 1253.867 | 903.1 | 499 | 753
453 | 1253.867 | 903.1 | 599 | 680
453 | 1253.867 | 903.1 | 700 | 611
453 | 1253.867 | 903.1 | 800 | 547
454 | 1256.083275 | 902.8 | 0 | 1182
454 | 1256.083275 | 902.8 | 99 | 1078
454 | 1256.083275 | 902.8 | 200 | 986
454 | 1256.083275 | 902.8 | 299 | 906
454 | 1256.083275 | 902.8 | 400 | 826
454 | 1256.083275 | 902.8 | 499 | 753
454 | 1256.083275 | 902.8 | 599 | 680
454 | 1256.083275 | 902.8 | 700 | 610
454 | 1256.083275 | 902.8 | 800 | 544
455 | 1258.3 | 903.4 | 0 | 1182
455 | 1258.3 | 903.4 | 99 | 1078
455 | 1258.3 | 903.4 | 200 | 990
455 | 1258.3 | 903.4 | 299 | 906
455 | 1258.3 | 903.4 | 400 | 826
455 | 1258.3 | 903.4 | 499 | 751
455 | 1258.3 | 903.4 | 599 | 683
455 | 1258.3 | 903.4 | 700 | 611
455 | 1258.3 | 903.4 | 800 | 547
456 | 1260.517 | 902.7 | 0 | 1182
456 | 1260.517 | 902.7 | 99 | 1077
456 | 1260.517 | 902.7 | 200 | 986
456 | 1260.517 | 902.7 | 299 | 906
456 | 1260.517 | 902.7 | 399 | 826
456 | 1260.517 | 902.7 | 499 | 753
456 | 1260.517 | 902.7 | 599 | 679
456 | 1260.517 | 902.7 | 700 | 611
456 | 1260.517 | 902.7 | 800 | 544
457 | 1262.734 | 902.9 | 0 | 1182
457 | 1262.734 | 902.9 | 99 | 1076
457 | 1262.734 | 902.9 | 200 | 987
457 | 1262.734 | 902.9 | 299 | 905
457 | 1262.734 | 902.9 | 399 | 826
457 | 1262.734 | 902.9 | 499 | 753
457 | 1262.734 | 902.9 | 599 | 680
457 | 1262.734 | 902.9 | 700 | 611
457 | 1262.734 | 902.9 | 800 | 545
458 | 1264.95 | 903.1 | 0 | 1182
458 | 1264.95 | 903.1 | 99 | 1078
458 | 1264.95 | 903.1 | 200 | 988.5
458 | 1264.95 | 903.1 | 299 | 906
458 | 1264.95 | 903.1 | 399 | 826
458 | 1264.95 | 903.1 | 499 | 753
458 | 1264.95 | 903.1 | 599 | 680
458 | 1264.95 | 903.1 | 700 | 610.5
458 | 1264.95 | 903.1 | 800 | 544
459 | 1267.167 | 903.5 | 0 | 1182
459 | 1267.167 | 903.5 | 99 | 1075
459 | 1267.167 | 903.5 | 200 | 991
459 | 1267.167 | 903.5 | 299 | 906
459 | 1267.167 | 903.5 | 399 | 826
459 | 1267.167 | 903.5 | 499 | 753
459 | 1267.167 | 903.5 | 599 | 681
459 | 1267.167 | 903.5 | 700 | 611
459 | 1267.167 | 903.5 | 800 | 544
460 | 1269.384 | 902.8 | 0 | 1182
460 | 1269.384 | 902.8 | 99 | 1072
460 | 1269.384 | 902.8 | 200 | 987
460 | 1269.384 | 902.8 | 299 | 906
460 | 1269.384 | 902.8 | 399 | 826
460 | 1269.384 | 902.8 | 499 | 753
460 | 1269.384 | 902.8 | 599 | 679
460 | 1269.384 | 902.8 | 700 | 611
460 | 1269.384 | 902.8 | 800 | 544
461 | 1271.601 | 902.8 | 0 | 1182
461 | 1271.601 | 902.8 | 99 | 1076
461 | 1271.601 | 902.8 | 200 | 986
461 | 1271.601 | 902.8 | 299 | 905
461 | 1271.601 | 902.8 | 399 | 826
461 | 1271.601 | 902.8 | 499 | 750
461 | 1271.601 | 902.8 | 599 | 679
461 | 1271.601 | 902.8 | 700 | 611
461 | 1271.601 | 902.8 | 800 | 544
462 | 1273.817 | 903.2 | 0 | 1182
462 | 1273.817 | 903.2 | 99 | 1073
462 | 1273.817 | 903.2 | 200 | 987
462 | 1273.817 | 903.2 | 299 | 905.5
462 | 1273.817 | 903.2 | 399 | 826
462 | 1273.817 | 903.2 | 499 | 752
462 | 1273.817 | 903.2 | 599 | 679
462 | 1273.817 | 903.2 | 700 | 609
462 | 1273.817 | 903.2 | 800 | 544
463 | 1276.034 | 902.6 | 0 | 1182
463 | 1276.034 | 902.6 | 99 | 1073
463 | 1276.034 | 902.6 | 200 | 986
463 | 1276.034 | 902.6 | 299 | 906
463 | 1276.034 | 902.6 | 399 | 826
463 | 1276.034 | 902.6 | 499 | 753
463 | 1276.034 | 902.6 | 599 | 680
463 | 1276.034 | 902.6 | 700 | 611
463 | 1276.034 | 902.6 | 800 | 544
464 | 1278.251 | 902.8 | 0 | 1182
464 | 1278.251 | 902.8 | 99 | 1072
464 | 1278.251 | 902.8 | 200 | 986
464 | 1278.251 | 902.8 | 299 | 906
464 | 1278.251 | 902.8 | 399 | 827
464 | 1278.251 | 902.8 | 499 | 753
464 | 1278.251 | 902.8 | 599 | 679
464 | 1278.251 | 902.8 | 700 | 605
464 | 1278.251 | 902.8 | 800 | 542
465 | 1280.468 | 902.6 | 0 | 1182
465 | 1280.468 | 902.6 | 99 | 1077
465 | 1280.468 | 902.6 | 200 | 987
465 | 1280.468 | 902.6 | 299 | 907
465 | 1280.468 | 902.6 | 399 | 826
465 | 1280.468 | 902.6 | 499 | 753
465 | 1280.468 | 902.6 | 599 | 679
465 | 1280.468 | 902.6 | 700 | 611
465 | 1280.468 | 902.6 | 800 | 544
466 | 1282.684 | 903 | 0 | 1182
466 | 1282.684 | 903 | 99 | 1076
466 | 1282.684 | 903 | 200 | 987
466 | 1282.684 | 903 | 299 | 906
466 | 1282.684 | 903 | 399 | 826
466 | 1282.684 | 903 | 499 | 751
466 | 1282.684 | 903 | 599 | 678
466 | 1282.684 | 903 | 700 | 608
466 | 1282.684 | 903 | 800 | 549
467 | 1284.819 | 902.2 | 0 | 1182
467 | 1284.819 | 902.2 | 99 | 1078
467 | 1284.819 | 902.2 | 200 | 987
467 | 1284.819 | 902.2 | 299 | 906
467 | 1284.819 | 902.2 | 399 | 826
467 | 1284.819 | 902.2 | 499 | 753
467 | 1284.819 | 902.2 | 599 | 680
467 | 1284.819 | 902.2 | 700 | 608
467 | 1284.819 | 902.2 | 800 | 545
468 | 1284.834 | 902.2 | 0 | 1182
468 | 1284.834 | 902.2 | 99 | 1078
468 | 1284.834 | 902.2 | 200 | 986
468 | 1284.834 | 902.2 | 299 | 905
468 | 1284.834 | 902.2 | 399 | 826
468 | 1284.834 | 902.2 | 499 | 751
468 | 1284.834 | 902.2 | 599 | 680
468 | 1284.834 | 902.2 | 700 | 611
468 | 1284.834 | 902.2 | 800 | 544
469 | 1286.735 | 901 | 0 | 1182
469 | 1286.735 | 901 | 99 | 1078
469 | 1286.735 | 901 | 200 | 987
469 | 1286.735 | 901 | 299 | 906
469 | 1286.735 | 901 | 400 | 827
469 | 1286.735 | 901 | 499 | 753
469 | 1286.735 | 901 | 599 | 679
469 | 1286.735 | 901 | 700 | 611
469 | 1286.735 | 901 | 800 | 543
470 | 1288.952 | 902.7 | 0 | 1182
470 | 1288.952 | 902.7 | 99 | 1078
470 | 1288.952 | 902.7 | 200 | 989
470 | 1288.952 | 902.7 | 299 | 908
470 | 1288.952 | 902.7 | 399 | 831
470 | 1288.952 | 902.7 | 499 | 753
470 | 1288.952 | 902.7 | 599 | 685
470 | 1288.952 | 902.7 | 700 | 614
470 | 1288.952 | 902.7 | 800 | 556
471 | 1291.169 | 903.1 | 0 | 1182
471 | 1291.169 | 903.1 | 99 | 1078
471 | 1291.169 | 903.1 | 200 | 987
471 | 1291.169 | 903.1 | 299 | 910
471 | 1291.169 | 903.1 | 399 | 826
471 | 1291.169 | 903.1 | 499 | 753
471 | 1291.169 | 903.1 | 599 | 683
471 | 1291.169 | 903.1 | 700 | 618
471 | 1291.169 | 903.1 | 800 | 553
472 | 1293.386 | 903.6 | 0 | 1182
472 | 1293.386 | 903.6 | 99 | 1076
472 | 1293.386 | 903.6 | 200 | 988
472 | 1293.386 | 903.6 | 299 | 910
472 | 1293.386 | 903.6 | 399 | 829
472 | 1293.386 | 903.6 | 499 | 756
472 | 1293.386 | 903.6 | 599 | 685
472 | 1293.386 | 903.6 | 700 | 617
472 | 1293.386 | 903.6 | 800 | 550
473 | 1295.603 | 902.7 | 0 | 1182
473 | 1295.603 | 902.7 | 99 | 1078
473 | 1295.603 | 902.7 | 200 | 988
473 | 1295.603 | 902.7 | 299 | 906
473 | 1295.603 | 902.7 | 399 | 831
473 | 1295.603 | 902.7 | 499 | 753
473 | 1295.603 | 902.7 | 599 | 680
473 | 1295.603 | 902.7 | 700 | 613
473 | 1295.603 | 902.7 | 800 | 551
474 | 1297.819 | 902.8 | 0 | 1182
474 | 1297.819 | 902.8 | 99 | 1078
474 | 1297.819 | 902.8 | 200 | 986
474 | 1297.819 | 902.8 | 299 | 910
474 | 1297.819 | 902.8 | 399 | 828
474 | 1297.819 | 902.8 | 499 | 753
474 | 1297.819 | 902.8 | 599 | 679
474 | 1297.819 | 902.8 | 700 | 613
474 | 1297.819 | 902.8 | 800 | 550
475 | 1300.036075 | 903.45 | 0 | 1182
475 | 1300.036075 | 903.45 | 99 | 1076
475 | 1300.036075 | 903.45 | 200 | 989
475 | 1300.036075 | 903.45 | 299 | 906
475 | 1300.036075 | 903.45 | 399 | 829
475 | 1300.036075 | 903.45 | 499 | 753
475 | 1300.036075 | 903.45 | 599 | 685
475 | 1300.036075 | 903.45 | 700 | 618
475 | 1300.036075 | 903.45 | 800 | 553
476 | 1302.253 | 902.7 | 0 | 1182
476 | 1302.253 | 902.7 | 99 | 1075
476 | 1302.253 | 902.7 | 200 | 991
476 | 1302.253 | 902.7 | 299 | 906
476 | 1302.253 | 902.7 | 399 | 829
476 | 1302.253 | 902.7 | 499 | 753
476 | 1302.253 | 902.7 | 599 | 680
476 | 1302.253 | 902.7 | 700 | 614
476 | 1302.253 | 902.7 | 800 | 550
477 | 1304.47 | 902.7 | 0 | 1182
477 | 1304.47 | 902.7 | 99 | 1078
477 | 1304.47 | 902.7 | 200 | 987
477 | 1304.47 | 902.7 | 299 | 907
477 | 1304.47 | 902.7 | 399 | 826
477 | 1304.47 | 902.7 | 499 | 753
477 | 1304.47 | 902.7 | 599 | 680
477 | 1304.47 | 902.7 | 700 | 612
477 | 1304.47 | 902.7 | 800 | 550
478 | 1306.686375 | 902.9 | 0 | 1182
478 | 1306.686375 | 902.9 | 99 | 1075
478 | 1306.686375 | 902.9 | 200 | 987
478 | 1306.686375 | 902.9 | 299 | 907
478 | 1306.686375 | 902.9 | 399 | 828
478 | 1306.686375 | 902.9 | 499 | 753
478 | 1306.686375 | 902.9 | 599 | 684
478 | 1306.686375 | 902.9 | 700 | 611
478 | 1306.686375 | 902.9 | 800 | 545
479 | 1308.903 | 903.2 | 0 | 1182
479 | 1308.903 | 903.2 | 99 | 1074
479 | 1308.903 | 903.2 | 200 | 988
479 | 1308.903 | 903.2 | 299 | 907
479 | 1308.903 | 903.2 | 399 | 827
479 | 1308.903 | 903.2 | 499 | 753
479 | 1308.903 | 903.2 | 599 | 685
479 | 1308.903 | 903.2 | 700 | 618
479 | 1308.903 | 903.2 | 800 | 550
480 | 1311.12 | 902.95 | 0 | 1182
480 | 1311.12 | 902.95 | 99 | 1076
480 | 1311.12 | 902.95 | 200 | 987
480 | 1311.12 | 902.95 | 299 | 907
480 | 1311.12 | 902.95 | 399 | 826
480 | 1311.12 | 902.95 | 499 | 753
480 | 1311.12 | 902.95 | 599 | 680
480 | 1311.12 | 902.95 | 700 | 613
480 | 1311.12 | 902.95 | 800 | 544
481 | 1313.337 | 903.3 | 0 | 1182
481 | 1313.337 | 903.3 | 99 | 1073
481 | 1313.337 | 903.3 | 200 | 986
481 | 1313.337 | 903.3 | 299 | 906
481 | 1313.337 | 903.3 | 399 | 826
481 | 1313.337 | 903.3 | 499 | 753
481 | 1313.337 | 903.3 | 599 | 679
481 | 1313.337 | 903.3 | 700 | 616
481 | 1313.337 | 903.3 | 800 | 551
482 | 1315.553 | 903.05 | 0 | 1181
482 | 1315.553 | 903.05 | 99 | 1074
482 | 1315.553 | 903.05 | 200 | 986
482 | 1315.553 | 903.05 | 299 | 906
482 | 1315.553 | 903.05 | 399 | 826
482 | 1315.553 | 903.05 | 499 | 753
482 | 1315.553 | 903.05 | 599 | 679
482 | 1315.553 | 903.05 | 700 | 612
482 | 1315.553 | 903.05 | 800 | 549.5
483 | 1317.77 | 902.55 | 0 | 1182
483 | 1317.77 | 902.55 | 99 | 1073
483 | 1317.77 | 902.55 | 200 | 986
483 | 1317.77 | 902.55 | 299 | 906
483 | 1317.77 | 902.55 | 400 | 826
483 | 1317.77 | 902.55 | 499 | 753
483 | 1317.77 | 902.55 | 599 | 679
483 | 1317.77 | 902.55 | 700 | 611
483 | 1317.77 | 902.55 | 800 | 544
484 | 1319.987 | 903 | 0 | 1182
484 | 1319.987 | 903 | 99 | 1076
484 | 1319.987 | 903 | 200 | 986
484 | 1319.987 | 903 | 299 | 905
484 | 1319.987 | 903 | 399 | 826
484 | 1319.987 | 903 | 499 | 753
484 | 1319.987 | 903 | 599 | 680
484 | 1319.987 | 903 | 700 | 610
484 | 1319.987 | 903 | 800 | 544
485 | 1322.204 | 903.1 | 0 | 1182
485 | 1322.204 | 903.1 | 99 | 1073
485 | 1322.204 | 903.1 | 200 | 986
485 | 1322.204 | 903.1 | 299 | 905
485 | 1322.204 | 903.1 | 399 | 826
485 | 1322.204 | 903.1 | 499 | 753
485 | 1322.204 | 903.1 | 599 | 680
485 | 1322.204 | 903.1 | 700 | 611
485 | 1322.204 | 903.1 | 800 | 545
486 | 1324.42 | 903.25 | 0 | 1182
486 | 1324.42 | 903.25 | 100 | 1074
486 | 1324.42 | 903.25 | 200 | 986
486 | 1324.42 | 903.25 | 299 | 904
486 | 1324.42 | 903.25 | 400 | 827
486 | 1324.42 | 903.25 | 499 | 753
486 | 1324.42 | 903.25 | 599 | 679
486 | 1324.42 | 903.25 | 700 | 611
486 | 1324.42 | 903.25 | 800 | 544
487 | 1325.911 | 922.9 | 0 | 1182
487 | 1325.911 | 922.9 | 99 | 1084
487 | 1325.911 | 922.9 | 200 | 1011
487 | 1325.911 | 922.9 | 299 | 944
487 | 1325.911 | 922.9 | 399 | 877
487 | 1325.911 | 922.9 | 499 | 813
487 | 1325.911 | 922.9 | 599 | 753
487 | 1325.911 | 922.9 | 700 | 690
487 | 1325.911 | 922.9 | 800 | 632
487 | 1325.911 | 922.9 | 900 | 578
487 | 1325.911 | 922.9 | 992 | 525
488 | 1327.821 | 922.7 | 0 | 1182
488 | 1327.821 | 922.7 | 99 | 1084
488 | 1327.821 | 922.7 | 200 | 1012
488 | 1327.821 | 922.7 | 299 | 944
488 | 1327.821 | 922.7 | 399 | 878
488 | 1327.821 | 922.7 | 499 | 815
488 | 1327.821 | 922.7 | 599 | 753
488 | 1327.821 | 922.7 | 700 | 691
488 | 1327.821 | 922.7 | 800 | 634
488 | 1327.821 | 922.7 | 900 | 580
488 | 1327.821 | 922.7 | 993 | 525
489 | 1330.088 | 922.7 | 0 | 1182
489 | 1330.088 | 922.7 | 99 | 1084
489 | 1330.088 | 922.7 | 200 | 1010
489 | 1330.088 | 922.7 | 299 | 948
489 | 1330.088 | 922.7 | 399 | 881
489 | 1330.088 | 922.7 | 499 | 815
489 | 1330.088 | 922.7 | 599 | 753
489 | 1330.088 | 922.7 | 700 | 691
489 | 1330.088 | 922.7 | 800 | 635
489 | 1330.088 | 922.7 | 900 | 581
489 | 1330.088 | 922.7 | 993 | 525
490 | 1332.354625 | 922.8 | 0 | 1182
490 | 1332.354625 | 922.8 | 100 | 1084
490 | 1332.354625 | 922.8 | 200 | 1011
490 | 1332.354625 | 922.8 | 299 | 947
490 | 1332.354625 | 922.8 | 399 | 881
490 | 1332.354625 | 922.8 | 499 | 816
490 | 1332.354625 | 922.8 | 599 | 753
490 | 1332.354625 | 922.8 | 700 | 691
490 | 1332.354625 | 922.8 | 800 | 634
490 | 1332.354625 | 922.8 | 900 | 575
490 | 1332.354625 | 922.8 | 997 | 525
491 | 1334.621 | 922.8 | 0 | 1182
491 | 1334.621 | 922.8 | 99 | 1084
491 | 1334.621 | 922.8 | 200 | 1011
491 | 1334.621 | 922.8 | 299 | 945
491 | 1334.621 | 922.8 | 399 | 880
491 | 1334.621 | 922.8 | 499 | 815
491 | 1334.621 | 922.8 | 599 | 753
491 | 1334.621 | 922.8 | 700 | 691
491 | 1334.621 | 922.8 | 800 | 636
491 | 1334.621 | 922.8 | 900 | 578
491 | 1334.621 | 922.8 | 995 | 525
492 | 1336.888 | 923.1 | 0 | 1181
492 | 1336.888 | 923.1 | 99 | 1084
492 | 1336.888 | 923.1 | 200 | 1011
492 | 1336.888 | 923.1 | 299 | 945
492 | 1336.888 | 923.1 | 400 | 881
492 | 1336.888 | 923.1 | 499 | 818
492 | 1336.888 | 923.1 | 599 | 753
492 | 1336.888 | 923.1 | 700 | 695
492 | 1336.888 | 923.1 | 800 | 636
492 | 1336.888 | 923.1 | 900 | 581
492 | 1336.888 | 923.1 | 998 | 525
493 | 1339.155 | 922.7 | 0 | 1181
493 | 1339.155 | 922.7 | 99 | 1084
493 | 1339.155 | 922.7 | 200 | 1010
493 | 1339.155 | 922.7 | 299 | 946
493 | 1339.155 | 922.7 | 400 | 881
493 | 1339.155 | 922.7 | 499 | 819
493 | 1339.155 | 922.7 | 599 | 753
493 | 1339.155 | 922.7 | 700 | 691
493 | 1339.155 | 922.7 | 800 | 636
493 | 1339.155 | 922.7 | 900 | 581
493 | 1339.155 | 922.7 | 999 | 525
494 | 1341.422 | 922.8 | 0 | 1182
494 | 1341.422 | 922.8 | 100 | 1084
494 | 1341.422 | 922.8 | 200 | 1010
494 | 1341.422 | 922.8 | 299 | 944
494 | 1341.422 | 922.8 | 400 | 879
494 | 1341.422 | 922.8 | 499 | 816
494 | 1341.422 | 922.8 | 599 | 753
494 | 1341.422 | 922.8 | 700 | 691
494 | 1341.422 | 922.8 | 800 | 634
494 | 1341.422 | 922.8 | 900 | 575
494 | 1341.422 | 922.8 | 1000 | 524
495 | 1343.688 | 922.8 | 0 | 1182
495 | 1343.688 | 922.8 | 99 | 1084
495 | 1343.688 | 922.8 | 200 | 1011
495 | 1343.688 | 922.8 | 299 | 944
495 | 1343.688 | 922.8 | 400 | 878
495 | 1343.688 | 922.8 | 499 | 814
495 | 1343.688 | 922.8 | 599 | 753
495 | 1343.688 | 922.8 | 700 | 691
495 | 1343.688 | 922.8 | 800 | 634
495 | 1343.688 | 922.8 | 900 | 578
495 | 1343.688 | 922.8 | 999 | 519
496 | 1345.955 | 922.9 | 0 | 1182
496 | 1345.955 | 922.9 | 100 | 1084
496 | 1345.955 | 922.9 | 200 | 1011
496 | 1345.955 | 922.9 | 299 | 945
496 | 1345.955 | 922.9 | 400 | 880
496 | 1345.955 | 922.9 | 499 | 814
496 | 1345.955 | 922.9 | 599 | 753
496 | 1345.955 | 922.9 | 700 | 691
496 | 1345.955 | 922.9 | 800 | 635
496 | 1345.955 | 922.9 | 900 | 578
496 | 1345.955 | 922.9 | 999 | 523
497 | 1348.221875 | 922.9 | 0 | 1182
497 | 1348.221875 | 922.9 | 99 | 1084
497 | 1348.221875 | 922.9 | 200 | 1011
497 | 1348.221875 | 922.9 | 299 | 944
497 | 1348.221875 | 922.9 | 400 | 881
497 | 1348.221875 | 922.9 | 499 | 815
497 | 1348.221875 | 922.9 | 599 | 753
497 | 1348.221875 | 922.9 | 700 | 693
497 | 1348.221875 | 922.9 | 800 | 633
497 | 1348.221875 | 922.9 | 900 | 581
497 | 1348.221875 | 922.9 | 999 | 525
498 | 1350.489 | 922.9 | 0 | 1182
498 | 1350.489 | 922.9 | 100 | 1084
498 | 1350.489 | 922.9 | 200 | 1011
498 | 1350.489 | 922.9 | 299 | 947
498 | 1350.489 | 922.9 | 400 | 882
498 | 1350.489 | 922.9 | 499 | 816
498 | 1350.489 | 922.9 | 599 | 753
498 | 1350.489 | 922.9 | 700 | 691
498 | 1350.489 | 922.9 | 800 | 633
498 | 1350.489 | 922.9 | 900 | 579
498 | 1350.489 | 922.9 | 1000 | 525
499 | 1352.755 | 922.6 | 0 | 1182
499 | 1352.755 | 922.6 | 99 | 1085
499 | 1352.755 | 922.6 | 200 | 1011
499 | 1352.755 | 922.6 | 299 | 948
499 | 1352.755 | 922.6 | 400 | 878
499 | 1352.755 | 922.6 | 499 | 816
499 | 1352.755 | 922.6 | 599 | 753
499 | 1352.755 | 922.6 | 700 | 691
499 | 1352.755 | 922.6 | 800 | 631
499 | 1352.755 | 922.6 | 900 | 575
499 | 1352.755 | 922.6 | 1000 | 524
500 | 1355.022125 | 922.7 | 0 | 1182
500 | 1355.022125 | 922.7 | 99 | 1085
500 | 1355.022125 | 922.7 | 200 | 1011
500 | 1355.022125 | 922.7 | 299 | 945
500 | 1355.022125 | 922.7 | 399 | 880
500 | 1355.022125 | 922.7 | 499 | 815
500 | 1355.022125 | 922.7 | 599 | 753
500 | 1355.022125 | 922.7 | 700 | 691
500 | 1355.022125 | 922.7 | 800 | 634
500 | 1355.022125 | 922.7 | 900 | 576
500 | 1355.022125 | 922.7 | 999 | 525
501 | 1357.207 | 922.7 | 0 | 1182
501 | 1357.207 | 922.7 | 99 | 1084
501 | 1357.207 | 922.7 | 200 | 1011
501 | 1357.207 | 922.7 | 299 | 944
501 | 1357.207 | 922.7 | 399 | 882
501 | 1357.207 | 922.7 | 499 | 815
501 | 1357.207 | 922.7 | 599 | 753
501 | 1357.207 | 922.7 | 700 | 691
501 | 1357.207 | 922.7 | 800 | 636
501 | 1357.207 | 922.7 | 900 | 579
501 | 1357.207 | 922.7 | 999 | 525
502 | 1357.221 | 921.8 | 0 | 1182
502 | 1357.221 | 921.8 | 99 | 1085
502 | 1357.221 | 921.8 | 200 | 1011
502 | 1357.221 | 921.8 | 299 | 944
502 | 1357.221 | 921.8 | 399 | 881
502 | 1357.221 | 921.8 | 499 | 818
502 | 1357.221 | 921.8 | 599 | 753
502 | 1357.221 | 921.8 | 700 | 691
502 | 1357.221 | 921.8 | 800 | 636
502 | 1357.221 | 921.8 | 900 | 580
502 | 1357.221 | 921.8 | 990 | 525
503 | 1359.123 | 921.2 | 0 | 1182
503 | 1359.123 | 921.2 | 99 | 1087
503 | 1359.123 | 921.2 | 200 | 1014
503 | 1359.123 | 921.2 | 299 | 949
503 | 1359.123 | 921.2 | 399 | 882
503 | 1359.123 | 921.2 | 499 | 820
503 | 1359.123 | 921.2 | 599 | 756
503 | 1359.123 | 921.2 | 700 | 697
503 | 1359.123 | 921.2 | 800 | 637
503 | 1359.123 | 921.2 | 900 | 581
503 | 1359.123 | 921.2 | 992 | 529
504 | 1361.39 | 921.8 | 0 | 1182
504 | 1361.39 | 921.8 | 99 | 1084
504 | 1361.39 | 921.8 | 200 | 1012
504 | 1361.39 | 921.8 | 299 | 949
504 | 1361.39 | 921.8 | 399 | 882
504 | 1361.39 | 921.8 | 499 | 820
504 | 1361.39 | 921.8 | 599 | 756
504 | 1361.39 | 921.8 | 700 | 694
504 | 1361.39 | 921.8 | 800 | 636
504 | 1361.39 | 921.8 | 900 | 581
504 | 1361.39 | 921.8 | 991 | 531
505 | 1363.657 | 923.1 | 0 | 1182
505 | 1363.657 | 923.1 | 99 | 1084
505 | 1363.657 | 923.1 | 200 | 1017
505 | 1363.657 | 923.1 | 299 | 948
505 | 1363.657 | 923.1 | 399 | 882
505 | 1363.657 | 923.1 | 499 | 818
505 | 1363.657 | 923.1 | 599 | 755
505 | 1363.657 | 923.1 | 700 | 697
505 | 1363.657 | 923.1 | 800 | 636
505 | 1363.657 | 923.1 | 900 | 581
505 | 1363.657 | 923.1 | 991 | 531
506 | 1365.923 | 922.9 | 0 | 1183
506 | 1365.923 | 922.9 | 99 | 1084
506 | 1365.923 | 922.9 | 200 | 1015
506 | 1365.923 | 922.9 | 299 | 949
506 | 1365.923 | 922.9 | 399 | 882
506 | 1365.923 | 922.9 | 499 | 819
506 | 1365.923 | 922.9 | 599 | 756
506 | 1365.923 | 922.9 | 700 | 695
506 | 1365.923 | 922.9 | 800 | 636
506 | 1365.923 | 922.9 | 900 | 581
507 | 1368.19 | 922.9 | 0 | 1182
507 | 1368.19 | 922.9 | 99 | 1086
507 | 1368.19 | 922.9 | 200 | 1016
507 | 1368.19 | 922.9 | 299 | 949
507 | 1368.19 | 922.9 | 399 | 882
507 | 1368.19 | 922.9 | 499 | 820
507 | 1368.19 | 922.9 | 599 | 758
507 | 1368.19 | 922.9 | 700 | 696
507 | 1368.19 | 922.9 | 800 | 636
507 | 1368.19 | 922.9 | 900 | 581
508 | 1370.457 | 922.6 | 0 | 1183
508 | 1370.457 | 922.6 | 99 | 1088
508 | 1370.457 | 922.6 | 200 | 1015
508 | 1370.457 | 922.6 | 299 | 949
508 | 1370.457 | 922.6 | 399 | 882
508 | 1370.457 | 922.6 | 499 | 820
508 | 1370.457 | 922.6 | 599 | 758
508 | 1370.457 | 922.6 | 700 | 694
508 | 1370.457 | 922.6 | 800 | 636
508 | 1370.457 | 922.6 | 900 | 581
509 | 1372.724 | 922.8 | 0 | 1185
509 | 1372.724 | 922.8 | 99 | 1090
509 | 1372.724 | 922.8 | 200 | 1016
509 | 1372.724 | 922.8 | 299 | 949
509 | 1372.724 | 922.8 | 399 | 882
509 | 1372.724 | 922.8 | 499 | 819
509 | 1372.724 | 922.8 | 599 | 756
509 | 1372.724 | 922.8 | 700 | 699
509 | 1372.724 | 922.8 | 800 | 638
509 | 1372.724 | 922.8 | 900 | 581
510 | 1374.991 | 922.9 | 0 | 1185
510 | 1374.991 | 922.9 | 99 | 1086
510 | 1374.991 | 922.9 | 200 | 1015
510 | 1374.991 | 922.9 | 299 | 949
510 | 1374.991 | 922.9 | 399 | 882
510 | 1374.991 | 922.9 | 499 | 820
510 | 1374.991 | 922.9 | 599 | 757
510 | 1374.991 | 922.9 | 700 | 694
510 | 1374.991 | 922.9 | 800 | 637
510 | 1374.991 | 922.9 | 900 | 584
510 | 1374.991 | 922.9 | 990 | 531
511 | 1377.257325 | 922.9 | 0 | 1185
511 | 1377.257325 | 922.9 | 99 | 1086
511 | 1377.257325 | 922.9 | 200 | 1017
511 | 1377.257325 | 922.9 | 299 | 948
511 | 1377.257325 | 922.9 | 399 | 882
511 | 1377.257325 | 922.9 | 499 | 820
511 | 1377.257325 | 922.9 | 599 | 754
511 | 1377.257325 | 922.9 | 700 | 698
511 | 1377.257325 | 922.9 | 800 | 636
511 | 1377.257325 | 922.9 | 900 | 581
512 | 1379.524 | 922.9 | 0 | 1187
512 | 1379.524 | 922.9 | 99 | 1086
512 | 1379.524 | 922.9 | 200 | 1015
512 | 1379.524 | 922.9 | 299 | 949
512 | 1379.524 | 922.9 | 399 | 882
512 | 1379.524 | 922.9 | 499 | 820
512 | 1379.524 | 922.9 | 599 | 757
512 | 1379.524 | 922.9 | 700 | 697
512 | 1379.524 | 922.9 | 800 | 639
512 | 1379.524 | 922.9 | 900 | 581
513 | 1381.791 | 922.5 | 0 | 1185
513 | 1381.791 | 922.5 | 99 | 1088
513 | 1381.791 | 922.5 | 200 | 1015
513 | 1381.791 | 922.5 | 299 | 948
513 | 1381.791 | 922.5 | 399 | 882
513 | 1381.791 | 922.5 | 499 | 820
513 | 1381.791 | 922.5 | 599 | 756
513 | 1381.791 | 922.5 | 700 | 697
513 | 1381.791 | 922.5 | 800 | 636
513 | 1381.791 | 922.5 | 900 | 581
513 | 1381.791 | 922.5 | 994 | 532
514 | 1384.058 | 922.8 | 0 | 1186
514 | 1384.058 | 922.8 | 99 | 1084
514 | 1384.058 | 922.8 | 200 | 1016
514 | 1384.058 | 922.8 | 299 | 949
514 | 1384.058 | 922.8 | 399 | 882
514 | 1384.058 | 922.8 | 499 | 819
514 | 1384.058 | 922.8 | 599 | 753
514 | 1384.058 | 922.8 | 700 | 699
514 | 1384.058 | 922.8 | 800 | 636
514 | 1384.058 | 922.8 | 900 | 581
514 | 1384.058 | 922.8 | 992 | 526
515 | 1386.324275 | 922.8 | 0 | 1184
515 | 1386.324275 | 922.8 | 99 | 1089
515 | 1386.324275 | 922.8 | 200 | 1012
515 | 1386.324275 | 922.8 | 299 | 948
515 | 1386.324275 | 922.8 | 399 | 882
515 | 1386.324275 | 922.8 | 499 | 816
515 | 1386.324275 | 922.8 | 599 | 753
515 | 1386.324275 | 922.8 | 700 | 694
515 | 1386.324275 | 922.8 | 800 | 636
515 | 1386.324275 | 922.8 | 900 | 580
516 | 1388.591 | 922.6 | 0 | 1188
516 | 1388.591 | 922.6 | 99 | 1086
516 | 1388.591 | 922.6 | 200 | 1016
516 | 1388.591 | 922.6 | 299 | 948
516 | 1388.591 | 922.6 | 399 | 882
516 | 1388.591 | 922.6 | 499 | 817
516 | 1388.591 | 922.6 | 599 | 755
516 | 1388.591 | 922.6 | 700 | 694
516 | 1388.591 | 922.6 | 800 | 636
516 | 1388.591 | 922.6 | 900 | 581
517 | 1390.85775 | 923.5 | 0 | 1189
517 | 1390.85775 | 923.5 | 99 | 1090
517 | 1390.85775 | 923.5 | 200 | 1016
517 | 1390.85775 | 923.5 | 299 | 946
517 | 1390.85775 | 923.5 | 399 | 882
517 | 1390.85775 | 923.5 | 499 | 818
517 | 1390.85775 | 923.5 | 599 | 754
517 | 1390.85775 | 923.5 | 700 | 694
517 | 1390.85775 | 923.5 | 800 | 636
517 | 1390.85775 | 923.5 | 900 | 581
517 | 1390.85775 | 923.5 | 992 | 529
518 | 1393.124 | 922.9 | 0 | 1188
518 | 1393.124 | 922.9 | 99 | 1090
518 | 1393.124 | 922.9 | 200 | 1016
518 | 1393.124 | 922.9 | 299 | 949
518 | 1393.124 | 922.9 | 399 | 882
518 | 1393.124 | 922.9 | 499 | 819
518 | 1393.124 | 922.9 | 599 | 756
518 | 1393.124 | 922.9 | 700 | 691
518 | 1393.124 | 922.9 | 800 | 636
518 | 1393.124 | 922.9 | 900 | 581
518 | 1393.124 | 922.9 | 995 | 525
519 | 1395.391 | 923 | 0 | 1189
519 | 1395.391 | 923 | 99 | 1088
519 | 1395.391 | 923 | 200 | 1016
519 | 1395.391 | 923 | 299 | 949
519 | 1395.391 | 923 | 399 | 882
519 | 1395.391 | 923 | 499 | 820
519 | 1395.391 | 923 | 599 | 754
519 | 1395.391 | 923 | 700 | 692
519 | 1395.391 | 923 | 800 | 637
519 | 1395.391 | 923 | 900 | 581
519 | 1395.391 | 923 | 992 | 526
520 | 1397.658 | 922.8 | 0 | 1189
520 | 1397.658 | 922.8 | 99 | 1090
520 | 1397.658 | 922.8 | 200 | 1016
520 | 1397.658 | 922.8 | 299 | 949
520 | 1397.658 | 922.8 | 399 | 882
520 | 1397.658 | 922.8 | 499 | 818
520 | 1397.658 | 922.8 | 599 | 755
520 | 1397.658 | 922.8 | 700 | 697
520 | 1397.658 | 922.8 | 799 | 636
520 | 1397.658 | 922.8 | 900 | 581
520 | 1397.658 | 922.8 | 998 | 525
521 | 1399.925 | 922.9 | 0 | 1190
521 | 1399.925 | 922.9 | 99 | 1086
521 | 1399.925 | 922.9 | 200 | 1017
521 | 1399.925 | 922.9 | 299 | 949
521 | 1399.925 | 922.9 | 399 | 882
521 | 1399.925 | 922.9 | 499 | 819
521 | 1399.925 | 922.9 | 599 | 754
521 | 1399.925 | 922.9 | 700 | 691
521 | 1399.925 | 922.9 | 799 | 635
521 | 1399.925 | 922.9 | 900 | 580
521 | 1399.925 | 922.9 | 995 | 525
522 | 1402.191 | 923.2 | 0 | 1189
522 | 1402.191 | 923.2 | 99 | 1089
522 | 1402.191 | 923.2 | 200 | 1015
522 | 1402.191 | 923.2 | 299 | 948
522 | 1402.191 | 923.2 | 399 | 882
522 | 1402.191 | 923.2 | 499 | 816
522 | 1402.191 | 923.2 | 599 | 753
522 | 1402.191 | 923.2 | 700 | 694
522 | 1402.191 | 923.2 | 799 | 636
522 | 1402.191 | 923.2 | 900 | 578
522 | 1402.191 | 923.2 | 995 | 525
523 | 1404.458 | 923.1 | 0 | 1189
523 | 1404.458 | 923.1 | 99 | 1086
523 | 1404.458 | 923.1 | 200 | 1014
523 | 1404.458 | 923.1 | 299 | 949
523 | 1404.458 | 923.1 | 399 | 882
523 | 1404.458 | 923.1 | 499 | 818
523 | 1404.458 | 923.1 | 599 | 753
523 | 1404.458 | 923.1 | 700 | 694
523 | 1404.458 | 923.1 | 799 | 634
523 | 1404.458 | 923.1 | 900 | 581
523 | 1404.458 | 923.1 | 994 | 524
524 | 1406.725 | 922.8 | 0 | 1188
524 | 1406.725 | 922.8 | 99 | 1088
524 | 1406.725 | 922.8 | 200 | 1014
524 | 1406.725 | 922.8 | 299 | 949
524 | 1406.725 | 922.8 | 399 | 882
524 | 1406.725 | 922.8 | 499 | 818
524 | 1406.725 | 922.8 | 599 | 754
524 | 1406.725 | 922.8 | 700 | 691
524 | 1406.725 | 922.8 | 799 | 636
524 | 1406.725 | 922.8 | 900 | 579
524 | 1406.725 | 922.8 | 998 | 525
525 | 1408.992 | 923 | 0 | 1186
525 | 1408.992 | 923 | 99 | 1086
525 | 1408.992 | 923 | 200 | 1015
525 | 1408.992 | 923 | 299 | 947
525 | 1408.992 | 923 | 399 | 880
525 | 1408.992 | 923 | 499 | 816
525 | 1408.992 | 923 | 599 | 753
525 | 1408.992 | 923 | 700 | 691
525 | 1408.992 | 923 | 800 | 634
525 | 1408.992 | 923 | 900 | 579
525 | 1408.992 | 923 | 996 | 524
526 | 1411.2585 | 922.7 | 0 | 1185
526 | 1411.2585 | 922.7 | 99 | 1085
526 | 1411.2585 | 922.7 | 200 | 1011
526 | 1411.2585 | 922.7 | 299 | 947
526 | 1411.2585 | 922.7 | 399 | 881
526 | 1411.2585 | 922.7 | 499 | 815
526 | 1411.2585 | 922.7 | 599 | 753
526 | 1411.2585 | 922.7 | 700 | 690
526 | 1411.2585 | 922.7 | 800 | 636
526 | 1411.2585 | 922.7 | 900 | 578
526 | 1411.2585 | 922.7 | 999 | 523
527 | 1413.525 | 922.9 | 0 | 1185
527 | 1413.525 | 922.9 | 99 | 1090
527 | 1413.525 | 922.9 | 200 | 1017
527 | 1413.525 | 922.9 | 299 | 949
527 | 1413.525 | 922.9 | 399 | 887
527 | 1413.525 | 922.9 | 499 | 825
527 | 1413.525 | 922.9 | 599 | 763
527 | 1413.525 | 922.9 | 700 | 704
527 | 1413.525 | 922.9 | 800 | 647
527 | 1413.525 | 922.9 | 900 | 587
527 | 1413.525 | 922.9 | 999 | 535
528 | 1415.792 | 923.1 | 0 | 1185
528 | 1415.792 | 923.1 | 99 | 1086
528 | 1415.792 | 923.1 | 200 | 1017
528 | 1415.792 | 923.1 | 299 | 949
528 | 1415.792 | 923.1 | 399 | 885
528 | 1415.792 | 923.1 | 499 | 826
528 | 1415.792 | 923.1 | 599 | 762
528 | 1415.792 | 923.1 | 700 | 704
528 | 1415.792 | 923.1 | 800 | 644
528 | 1415.792 | 923.1 | 900 | 591
528 | 1415.792 | 923.1 | 999 | 535
529 | 1418.059 | 922.8 | 0 | 1186
529 | 1418.059 | 922.8 | 99 | 1089
529 | 1418.059 | 922.8 | 200 | 1017
529 | 1418.059 | 922.8 | 299 | 949
529 | 1418.059 | 922.8 | 399 | 886
529 | 1418.059 | 922.8 | 499 | 822
529 | 1418.059 | 922.8 | 599 | 760
529 | 1418.059 | 922.8 | 700 | 704
529 | 1418.059 | 922.8 | 800 | 645
529 | 1418.059 | 922.8 | 900 | 588
529 | 1418.059 | 922.8 | 999 | 537
530 | 1420.326 | 922.9 | 0 | 1186
530 | 1420.326 | 922.9 | 99 | 1086
530 | 1420.326 | 922.9 | 200 | 1017
530 | 1420.326 | 922.9 | 299 | 949
530 | 1420.326 | 922.9 | 399 | 884
530 | 1420.326 | 922.9 | 499 | 823
530 | 1420.326 | 922.9 | 599 | 763
530 | 1420.326 | 922.9 | 700 | 704
530 | 1420.326 | 922.9 | 800 | 643
530 | 1420.326 | 922.9 | 900 | 588
530 | 1420.326 | 922.9 | 999 | 537
531 | 1422.592 | 923 | 0 | 1186
531 | 1422.592 | 923 | 99 | 1088
531 | 1422.592 | 923 | 200 | 1017
531 | 1422.592 | 923 | 299 | 949
531 | 1422.592 | 923 | 399 | 885
531 | 1422.592 | 923 | 499 | 821
531 | 1422.592 | 923 | 599 | 760
531 | 1422.592 | 923 | 700 | 704
531 | 1422.592 | 923 | 799 | 644
531 | 1422.592 | 923 | 900 | 587
531 | 1422.592 | 923 | 999 | 536
532 | 1424.859 | 922.7 | 0 | 1184
532 | 1424.859 | 922.7 | 99 | 1089
532 | 1424.859 | 922.7 | 200 | 1017
532 | 1424.859 | 922.7 | 299 | 949
532 | 1424.859 | 922.7 | 399 | 882
532 | 1424.859 | 922.7 | 499 | 822
532 | 1424.859 | 922.7 | 599 | 762
532 | 1424.859 | 922.7 | 700 | 704
532 | 1424.859 | 922.7 | 800 | 646
532 | 1424.859 | 922.7 | 900 | 587
532 | 1424.859 | 922.7 | 999 | 537
533 | 1427.126 | 923.2 | 0 | 1186
533 | 1427.126 | 923.2 | 99 | 1089
533 | 1427.126 | 923.2 | 200 | 1017
533 | 1427.126 | 923.2 | 299 | 949
533 | 1427.126 | 923.2 | 399 | 884
533 | 1427.126 | 923.2 | 499 | 824
533 | 1427.126 | 923.2 | 599 | 760
533 | 1427.126 | 923.2 | 700 | 704
533 | 1427.126 | 923.2 | 800 | 643
533 | 1427.126 | 923.2 | 900 | 588
533 | 1427.126 | 923.2 | 999 | 532
534 | 1429.392 | 923 | 0 | 1183
534 | 1429.392 | 923 | 99 | 1087
534 | 1429.392 | 923 | 200 | 1017
534 | 1429.392 | 923 | 299 | 949
534 | 1429.392 | 923 | 399 | 883
534 | 1429.392 | 923 | 499 | 823
534 | 1429.392 | 923 | 599 | 759
534 | 1429.392 | 923 | 700 | 704
534 | 1429.392 | 923 | 800 | 643
534 | 1429.392 | 923 | 900 | 587
534 | 1429.392 | 923 | 999 | 532
535 | 1431.659 | 923 | 0 | 1182
535 | 1431.659 | 923 | 99 | 1084
535 | 1431.659 | 923 | 200 | 1017
535 | 1431.659 | 923 | 299 | 949
535 | 1431.659 | 923 | 399 | 882
535 | 1431.659 | 923 | 499 | 821
535 | 1431.659 | 923 | 599 | 759
535 | 1431.659 | 923 | 700 | 703
535 | 1431.659 | 923 | 800 | 642
535 | 1431.659 | 923 | 900 | 587
535 | 1431.659 | 923 | 999 | 533
536 | 1433.926 | 922.9 | 0 | 1182
536 | 1433.926 | 922.9 | 99 | 1085
536 | 1433.926 | 922.9 | 200 | 1015
536 | 1433.926 | 922.9 | 299 | 949
536 | 1433.926 | 922.9 | 399 | 882
536 | 1433.926 | 922.9 | 499 | 822
536 | 1433.926 | 922.9 | 599 | 762
536 | 1433.926 | 922.9 | 700 | 700
536 | 1433.926 | 922.9 | 800 | 642
536 | 1433.926 | 922.9 | 900 | 587
536 | 1433.926 | 922.9 | 999 | 532
537 | 1436.193 | 923 | 0 | 1182
537 | 1436.193 | 923 | 99 | 1085
537 | 1436.193 | 923 | 200 | 1017
537 | 1436.193 | 923 | 299 | 949
537 | 1436.193 | 923 | 399 | 883
537 | 1436.193 | 923 | 499 | 822
537 | 1436.193 | 923 | 599 | 761
537 | 1436.193 | 923 | 700 | 704
537 | 1436.193 | 923 | 800 | 642
537 | 1436.193 | 923 | 900 | 588
537 | 1436.193 | 923 | 999 | 532
538 | 1438.46 | 922.8 | 0 | 1182
538 | 1438.46 | 922.8 | 99 | 1084
538 | 1438.46 | 922.8 | 200 | 1016
538 | 1438.46 | 922.8 | 299 | 949
538 | 1438.46 | 922.8 | 399 | 882
538 | 1438.46 | 922.8 | 499 | 820
538 | 1438.46 | 922.8 | 599 | 759
538 | 1438.46 | 922.8 | 700 | 700
538 | 1438.46 | 922.8 | 800 | 642
538 | 1438.46 | 922.8 | 900 | 587
538 | 1438.46 | 922.8 | 999 | 532
539 | 1440.726 | 923 | 0 | 1182
539 | 1440.726 | 923 | 99 | 1084
539 | 1440.726 | 923 | 200 | 1017
539 | 1440.726 | 923 | 299 | 949
539 | 1440.726 | 923 | 399 | 882
539 | 1440.726 | 923 | 499 | 820
539 | 1440.726 | 923 | 599 | 759
539 | 1440.726 | 923 | 700 | 701
539 | 1440.726 | 923 | 800 | 642
539 | 1440.726 | 923 | 900 | 587
539 | 1440.726 | 923 | 999 | 532
540 | 1442.993 | 923.1 | 0 | 1182
540 | 1442.993 | 923.1 | 99 | 1085
540 | 1442.993 | 923.1 | 200 | 1014
540 | 1442.993 | 923.1 | 299 | 949
540 | 1442.993 | 923.1 | 399 | 882
540 | 1442.993 | 923.1 | 499 | 820
540 | 1442.993 | 923.1 | 599 | 759
540 | 1442.993 | 923.1 | 700 | 698
540 | 1442.993 | 923.1 | 800 | 641
540 | 1442.993 | 923.1 | 900 | 587
540 | 1442.993 | 923.1 | 999 | 532
541 | 1445.26 | 923 | 0 | 1182
541 | 1445.26 | 923 | 99 | 1086
541 | 1445.26 | 923 | 200 | 1014
541 | 1445.26 | 923 | 299 | 949
541 | 1445.26 | 923 | 399 | 882
541 | 1445.26 | 923 | 499 | 820
541 | 1445.26 | 923 | 599 | 757
541 | 1445.26 | 923 | 700 | 703
541 | 1445.26 | 923 | 800 | 642
541 | 1445.26 | 923 | 900 | 587
541 | 1445.26 | 923 | 999 | 532
542 | 1447.526525 | 922.9 | 0 | 1182
542 | 1447.526525 | 922.9 | 99 | 1085
542 | 1447.526525 | 922.9 | 200 | 1017
542 | 1447.526525 | 922.9 | 299 | 949
542 | 1447.526525 | 922.9 | 399 | 882
542 | 1447.526525 | 922.9 | 499 | 820
542 | 1447.526525 | 922.9 | 599 | 759
542 | 1447.526525 | 922.9 | 700 | 700
542 | 1447.526525 | 922.9 | 800 | 641
542 | 1447.526525 | 922.9 | 900 | 586
542 | 1447.526525 | 922.9 | 999 | 532
543 | 1449.793 | 922.7 | 0 | 1183
543 | 1449.793 | 922.7 | 99 | 1084
543 | 1449.793 | 922.7 | 200 | 1017
543 | 1449.793 | 922.7 | 299 | 948
543 | 1449.793 | 922.7 | 399 | 882
543 | 1449.793 | 922.7 | 499 | 820
543 | 1449.793 | 922.7 | 599 | 759
543 | 1449.793 | 922.7 | 700 | 703
543 | 1449.793 | 922.7 | 800 | 641
543 | 1449.793 | 922.7 | 900 | 587
543 | 1449.793 | 922.7 | 999 | 532
544 | 1452.06 | 922.6 | 0 | 1182
544 | 1452.06 | 922.6 | 99 | 1090
544 | 1452.06 | 922.6 | 200 | 1017
544 | 1452.06 | 922.6 | 299 | 949
544 | 1452.06 | 922.6 | 399 | 882
544 | 1452.06 | 922.6 | 499 | 820
544 | 1452.06 | 922.6 | 599 | 759
544 | 1452.06 | 922.6 | 700 | 702
544 | 1452.06 | 922.6 | 800 | 642
544 | 1452.06 | 922.6 | 900 | 587
544 | 1452.06 | 922.6 | 999 | 532
545 | 1454.327 | 922.8 | 0 | 1182
545 | 1454.327 | 922.8 | 99 | 1084
545 | 1454.327 | 922.8 | 200 | 1015
545 | 1454.327 | 922.8 | 299 | 949
545 | 1454.327 | 922.8 | 399 | 882
545 | 1454.327 | 922.8 | 499 | 820
545 | 1454.327 | 922.8 | 599 | 757
545 | 1454.327 | 922.8 | 700 | 700
545 | 1454.327 | 922.8 | 800 | 641
545 | 1454.327 | 922.8 | 900 | 587
545 | 1454.327 | 922.8 | 999 | 532
546 | 1456.594 | 922.9 | 0 | 1182
546 | 1456.594 | 922.9 | 99 | 1084
546 | 1456.594 | 922.9 | 200 | 1014
546 | 1456.594 | 922.9 | 299 | 949
546 | 1456.594 | 922.9 | 399 | 882
546 | 1456.594 | 922.9 | 499 | 820
546 | 1456.594 | 922.9 | 599 | 758
546 | 1456.594 | 922.9 | 700 | 700
546 | 1456.594 | 922.9 | 800 | 642
546 | 1456.594 | 922.9 | 900 | 587
546 | 1456.594 | 922.9 | 999 | 532
547 | 1458.86 | 923.2 | 0 | 1182
547 | 1458.86 | 923.2 | 99 | 1084
547 | 1458.86 | 923.2 | 200 | 1014
547 | 1458.86 | 923.2 | 299 | 949
547 | 1458.86 | 923.2 | 399 | 882
547 | 1458.86 | 923.2 | 499 | 820
547 | 1458.86 | 923.2 | 599 | 757
547 | 1458.86 | 923.2 | 700 | 699
547 | 1458.86 | 923.2 | 800 | 639
547 | 1458.86 | 923.2 | 900 | 586
547 | 1458.86 | 923.2 | 999 | 532
548 | 1461.127 | 922.8 | 0 | 1182
548 | 1461.127 | 922.8 | 99 | 1084
548 | 1461.127 | 922.8 | 200 | 1013
548 | 1461.127 | 922.8 | 299 | 949
548 | 1461.127 | 922.8 | 399 | 882
548 | 1461.127 | 922.8 | 499 | 820
548 | 1461.127 | 922.8 | 599 | 757
548 | 1461.127 | 922.8 | 700 | 698
548 | 1461.127 | 922.8 | 800 | 641
548 | 1461.127 | 922.8 | 900 | 583
548 | 1461.127 | 922.8 | 999 | 532
549 | 1463.394 | 923.2 | 0 | 1182
549 | 1463.394 | 923.2 | 99 | 1084
549 | 1463.394 | 923.2 | 200 | 1013
549 | 1463.394 | 923.2 | 299 | 948
549 | 1463.394 | 923.2 | 399 | 882
549 | 1463.394 | 923.2 | 499 | 818
549 | 1463.394 | 923.2 | 599 | 759
549 | 1463.394 | 923.2 | 700 | 697
549 | 1463.394 | 923.2 | 800 | 638
549 | 1463.394 | 923.2 | 900 | 583
549 | 1463.394 | 923.2 | 999 | 532
550 | 1465.660575 | 922.9 | 0 | 1182
550 | 1465.660575 | 922.9 | 99 | 1084
550 | 1465.660575 | 922.9 | 200 | 1014
550 | 1465.660575 | 922.9 | 299 | 948
550 | 1465.660575 | 922.9 | 399 | 882
550 | 1465.660575 | 922.9 | 499 | 817
550 | 1465.660575 | 922.9 | 599 | 753
550 | 1465.660575 | 922.9 | 700 | 696
550 | 1465.660575 | 922.9 | 800 | 636
550 | 1465.660575 | 922.9 | 900 | 581
550 | 1465.660575 | 922.9 | 999 | 532
551 | 1467.927 | 922.7 | 0 | 1182
551 | 1467.927 | 922.7 | 99 | 1084
551 | 1467.927 | 922.7 | 200 | 1011
551 | 1467.927 | 922.7 | 299 | 947
551 | 1467.927 | 922.7 | 399 | 882
551 | 1467.927 | 922.7 | 499 | 820
551 | 1467.927 | 922.7 | 599 | 756
551 | 1467.927 | 922.7 | 700 | 696
551 | 1467.927 | 922.7 | 800 | 637
551 | 1467.927 | 922.7 | 900 | 582
551 | 1467.927 | 922.7 | 999 | 527
552 | 1470.112 | 922.7 | 0 | 1182
552 | 1470.112 | 922.7 | 99 | 1084
552 | 1470.112 | 922.7 | 200 | 1012
552 | 1470.112 | 922.7 | 299 | 945
552 | 1470.112 | 922.7 | 399 | 882
552 | 1470.112 | 922.7 | 499 | 816
552 | 1470.112 | 922.7 | 599 | 756
552 | 1470.112 | 922.7 | 700 | 697
552 | 1470.112 | 922.7 | 800 | 636
552 | 1470.112 | 922.7 | 900 | 583
552 | 1470.112 | 922.7 | 999 | 530
553 | 1470.126 | 920.7 | 0 | 1182
553 | 1470.126 | 920.7 | 99 | 1084
553 | 1470.126 | 920.7 | 200 | 1013
553 | 1470.126 | 920.7 | 299 | 944
553 | 1470.126 | 920.7 | 399 | 882
553 | 1470.126 | 920.7 | 499 | 819
553 | 1470.126 | 920.7 | 599 | 753
553 | 1470.126 | 920.7 | 700 | 695
553 | 1470.126 | 920.7 | 800 | 636
553 | 1470.126 | 920.7 | 900 | 581
553 | 1470.126 | 920.7 | 999 | 529
554 | 1472.028 | 924.5 | 0 | 1182
554 | 1472.028 | 924.5 | 99 | 1084
554 | 1472.028 | 924.5 | 200 | 1016
554 | 1472.028 | 924.5 | 299 | 949
554 | 1472.028 | 924.5 | 399 | 882
554 | 1472.028 | 924.5 | 499 | 819
554 | 1472.028 | 924.5 | 599 | 754
554 | 1472.028 | 924.5 | 700 | 697
554 | 1472.028 | 924.5 | 800 | 637
554 | 1472.028 | 924.5 | 900 | 581
554 | 1472.028 | 924.5 | 999 | 529
555 | 1474.295 | 925.1 | 0 | 1182
555 | 1474.295 | 925.1 | 99 | 1085
555 | 1474.295 | 925.1 | 200 | 1014
555 | 1474.295 | 925.1 | 299 | 948
555 | 1474.295 | 925.1 | 399 | 882
555 | 1474.295 | 925.1 | 499 | 819
555 | 1474.295 | 925.1 | 599 | 753
555 | 1474.295 | 925.1 | 700 | 696
555 | 1474.295 | 925.1 | 800 | 638
555 | 1474.295 | 925.1 | 900 | 581
555 | 1474.295 | 925.1 | 999 | 530
556 | 1476.562 | 923.4 | 0 | 1182
556 | 1476.562 | 923.4 | 99 | 1086
556 | 1476.562 | 923.4 | 200 | 1014
556 | 1476.562 | 923.4 | 299 | 949
556 | 1476.562 | 923.4 | 399 | 882
556 | 1476.562 | 923.4 | 499 | 820
556 | 1476.562 | 923.4 | 599 | 756
556 | 1476.562 | 923.4 | 700 | 700
556 | 1476.562 | 923.4 | 800 | 638
556 | 1476.562 | 923.4 | 900 | 585
556 | 1476.562 | 923.4 | 999 | 532
557 | 1478.829 | 921.6 | 0 | 1182
557 | 1478.829 | 921.6 | 99 | 1084
557 | 1478.829 | 921.6 | 200 | 1012
557 | 1478.829 | 921.6 | 299 | 947
557 | 1478.829 | 921.6 | 399 | 882
557 | 1478.829 | 921.6 | 499 | 820
557 | 1478.829 | 921.6 | 599 | 756
557 | 1478.829 | 921.6 | 700 | 694
557 | 1478.829 | 921.6 | 800 | 636
557 | 1478.829 | 921.6 | 900 | 581
557 | 1478.829 | 921.6 | 999 | 531
558 | 1481.0955 | 923.4 | 0 | 1182
558 | 1481.0955 | 923.4 | 99 | 1084
558 | 1481.0955 | 923.4 | 200 | 1015
558 | 1481.0955 | 923.4 | 299 | 947
558 | 1481.0955 | 923.4 | 399 | 882
558 | 1481.0955 | 923.4 | 499 | 820
558 | 1481.0955 | 923.4 | 599 | 754
558 | 1481.0955 | 923.4 | 700 | 697
558 | 1481.0955 | 923.4 | 800 | 638
558 | 1481.0955 | 923.4 | 900 | 584
558 | 1481.0955 | 923.4 | 999 | 532
559 | 1483.362 | 924.1 | 0 | 1182
559 | 1483.362 | 924.1 | 99 | 1084
559 | 1483.362 | 924.1 | 200 | 1013
559 | 1483.362 | 924.1 | 299 | 949
559 | 1483.362 | 924.1 | 399 | 882
559 | 1483.362 | 924.1 | 499 | 819
559 | 1483.362 | 924.1 | 599 | 753
559 | 1483.362 | 924.1 | 700 | 697
559 | 1483.362 | 924.1 | 800 | 636
559 | 1483.362 | 924.1 | 900 | 583
559 | 1483.362 | 924.1 | 999 | 532
560 | 1485.629 | 921.8 | 0 | 1182
560 | 1485.629 | 921.8 | 99 | 1084
560 | 1485.629 | 921.8 | 200 | 1015
560 | 1485.629 | 921.8 | 299 | 947
560 | 1485.629 | 921.8 | 399 | 882
560 | 1485.629 | 921.8 | 499 | 820
560 | 1485.629 | 921.8 | 599 | 756
560 | 1485.629 | 921.8 | 700 | 697
560 | 1485.629 | 921.8 | 800 | 637
560 | 1485.629 | 921.8 | 900 | 581
560 | 1485.629 | 921.8 | 999 | 532
561 | 1487.896 | 922.9 | 0 | 1182
561 | 1487.896 | 922.9 | 99 | 1087
561 | 1487.896 | 922.9 | 200 | 1012
561 | 1487.896 | 922.9 | 299 | 949
561 | 1487.896 | 922.9 | 399 | 882
561 | 1487.896 | 922.9 | 499 | 820
561 | 1487.896 | 922.9 | 599 | 759
561 | 1487.896 | 922.9 | 700 | 697
561 | 1487.896 | 922.9 | 800 | 638
561 | 1487.896 | 922.9 | 900 | 585
561 | 1487.896 | 922.9 | 999 | 532
562 | 1490.162 | 922.6 | 0 | 1182
562 | 1490.162 | 922.6 | 99 | 1084
562 | 1490.162 | 922.6 | 200 | 1017
562 | 1490.162 | 922.6 | 299 | 949
562 | 1490.162 | 922.6 | 399 | 882
562 | 1490.162 | 922.6 | 499 | 820
562 | 1490.162 | 922.6 | 599 | 756
562 | 1490.162 | 922.6 | 700 | 699
562 | 1490.162 | 922.6 | 800 | 642
562 | 1490.162 | 922.6 | 900 | 585
562 | 1490.162 | 922.6 | 999 | 531
563 | 1492.429 | 923.1 | 0 | 1182
563 | 1492.429 | 923.1 | 99 | 1084
563 | 1492.429 | 923.1 | 200 | 1015
563 | 1492.429 | 923.1 | 299 | 949
563 | 1492.429 | 923.1 | 399 | 882
563 | 1492.429 | 923.1 | 499 | 820
563 | 1492.429 | 923.1 | 599 | 759
563 | 1492.429 | 923.1 | 700 | 697
563 | 1492.429 | 923.1 | 800 | 640
563 | 1492.429 | 923.1 | 900 | 581
563 | 1492.429 | 923.1 | 999 | 528
564 | 1494.696 | 922.5 | 0 | 1182
564 | 1494.696 | 922.5 | 99 | 1085
564 | 1494.696 | 922.5 | 200 | 1015
564 | 1494.696 | 922.5 | 299 | 948
564 | 1494.696 | 922.5 | 399 | 882
564 | 1494.696 | 922.5 | 499 | 820
564 | 1494.696 | 922.5 | 599 | 754
564 | 1494.696 | 922.5 | 700 | 697
564 | 1494.696 | 922.5 | 800 | 638
564 | 1494.696 | 922.5 | 900 | 584
564 | 1494.696 | 922.5 | 999 | 532
565 | 1496.963 | 922.8 | 0 | 1182
565 | 1496.963 | 922.8 | 99 | 1084
565 | 1496.963 | 922.8 | 200 | 1014
565 | 1496.963 | 922.8 | 299 | 948
565 | 1496.963 | 922.8 | 399 | 882
565 | 1496.963 | 922.8 | 499 | 820
565 | 1496.963 | 922.8 | 599 | 754
565 | 1496.963 | 922.8 | 700 | 697
565 | 1496.963 | 922.8 | 800 | 640
565 | 1496.963 | 922.8 | 900 | 583
565 | 1496.963 | 922.8 | 999 | 532
566 | 1499.22955 | 922.8 | 0 | 1182
566 | 1499.22955 | 922.8 | 99 | 1084
566 | 1499.22955 | 922.8 | 200 | 1013
566 | 1499.22955 | 922.8 | 299 | 948
566 | 1499.22955 | 922.8 | 399 | 882
566 | 1499.22955 | 922.8 | 499 | 819
566 | 1499.22955 | 922.8 | 599 | 753
566 | 1499.22955 | 922.8 | 700 | 697
566 | 1499.22955 | 922.8 | 800 | 636
566 | 1499.22955 | 922.8 | 900 | 581
566 | 1499.22955 | 922.8 | 999 | 529
567 | 1501.496 | 922.7 | 0 | 1182
567 | 1501.496 | 922.7 | 99 | 1084
567 | 1501.496 | 922.7 | 200 | 1011
567 | 1501.496 | 922.7 | 299 | 948
567 | 1501.496 | 922.7 | 399 | 882
567 | 1501.496 | 922.7 | 499 | 818
567 | 1501.496 | 922.7 | 599 | 753
567 | 1501.496 | 922.7 | 700 | 696
567 | 1501.496 | 922.7 | 800 | 636
567 | 1501.496 | 922.7 | 900 | 582
567 | 1501.496 | 922.7 | 999 | 525
568 | 1503.763 | 922.9 | 0 | 1181
568 | 1503.763 | 922.9 | 99 | 1085
568 | 1503.763 | 922.9 | 200 | 1013
568 | 1503.763 | 922.9 | 299 | 948
568 | 1503.763 | 922.9 | 399 | 882
568 | 1503.763 | 922.9 | 499 | 819
568 | 1503.763 | 922.9 | 599 | 753
568 | 1503.763 | 922.9 | 700 | 691
568 | 1503.763 | 922.9 | 800 | 637
568 | 1503.763 | 922.9 | 900 | 581
568 | 1503.763 | 922.9 | 999 | 526
569 | 1506.03 | 922.8 | 0 | 1182
569 | 1506.03 | 922.8 | 99 | 1084
569 | 1506.03 | 922.8 | 200 | 1010
569 | 1506.03 | 922.8 | 299 | 945
569 | 1506.03 | 922.8 | 400 | 881
569 | 1506.03 | 922.8 | 499 | 816
569 | 1506.03 | 922.8 | 599 | 753
569 | 1506.03 | 922.8 | 700 | 696
569 | 1506.03 | 922.8 | 800 | 637
569 | 1506.03 | 922.8 | 900 | 581
569 | 1506.03 | 922.8 | 999 | 532
570 | 1508.215 | 922.8 | 0 | 1182
570 | 1508.215 | 922.8 | 99 | 1084
570 | 1508.215 | 922.8 | 200 | 1010
570 | 1508.215 | 922.8 | 299 | 945
570 | 1508.215 | 922.8 | 399 | 882
570 | 1508.215 | 922.8 | 499 | 819
570 | 1508.215 | 922.8 | 599 | 753
570 | 1508.215 | 922.8 | 700 | 692
570 | 1508.215 | 922.8 | 800 | 636
570 | 1508.215 | 922.8 | 900 | 581
570 | 1508.215 | 922.8 | 999 | 527
571 | 1508.229 | 924.7 | 0 | 1182
571 | 1508.229 | 924.7 | 99 | 1084
571 | 1508.229 | 924.7 | 200 | 1013
571 | 1508.229 | 924.7 | 299 | 948
571 | 1508.229 | 924.7 | 399 | 881
571 | 1508.229 | 924.7 | 499 | 817
571 | 1508.229 | 924.7 | 599 | 753
571 | 1508.229 | 924.7 | 700 | 697
571 | 1508.229 | 924.7 | 800 | 636
571 | 1508.229 | 924.7 | 900 | 581
571 | 1508.229 | 924.7 | 999 | 526
572 | 1510.131 | 923.1 | 0 | 1182
572 | 1510.131 | 923.1 | 99 | 1083
572 | 1510.131 | 923.1 | 200 | 1014
572 | 1510.131 | 923.1 | 299 | 945
572 | 1510.131 | 923.1 | 400 | 878
572 | 1510.131 | 923.1 | 499 | 815
572 | 1510.131 | 923.1 | 599 | 754
572 | 1510.131 | 923.1 | 700 | 692
572 | 1510.131 | 923.1 | 800 | 636
572 | 1510.131 | 923.1 | 900 | 581
572 | 1510.131 | 923.1 | 999 | 526
573 | 1512.398 | 921.7 | 0 | 1182
573 | 1512.398 | 921.7 | 99 | 1084
573 | 1512.398 | 921.7 | 200 | 1012
573 | 1512.398 | 921.7 | 299 | 945
573 | 1512.398 | 921.7 | 399 | 880
573 | 1512.398 | 921.7 | 499 | 819
573 | 1512.398 | 921.7 | 599 | 753
573 | 1512.398 | 921.7 | 700 | 691
573 | 1512.398 | 921.7 | 800 | 636
573 | 1512.398 | 921.7 | 900 | 581
573 | 1512.398 | 921.7 | 999 | 525
574 | 1514.582 | 921.3 | 0 | 1182
574 | 1514.582 | 921.3 | 99 | 1084
574 | 1514.582 | 921.3 | 200 | 1011
574 | 1514.582 | 921.3 | 299 | 945
574 | 1514.582 | 921.3 | 399 | 879
574 | 1514.582 | 921.3 | 499 | 816
574 | 1514.582 | 921.3 | 599 | 753
574 | 1514.582 | 921.3 | 700 | 693
574 | 1514.582 | 921.3 | 800 | 636
574 | 1514.582 | 921.3 | 900 | 581
574 | 1514.582 | 921.3 | 999 | 526
575 | 1514.597 | 922.4 | 0 | 1170
575 | 1514.597 | 922.4 | 99 | 1079
575 | 1514.597 | 922.4 | 200 | 1010
575 | 1514.597 | 922.4 | 299 | 948
575 | 1514.597 | 922.4 | 399 | 882
575 | 1514.597 | 922.4 | 499 | 823
575 | 1514.597 | 922.4 | 599 | 765
575 | 1514.597 | 922.4 | 700 | 704
575 | 1514.597 | 922.4 | 800 | 649
575 | 1514.597 | 922.4 | 900 | 593
575 | 1514.597 | 922.4 | 999 | 540
576 | 1516.499 | 922.8 | 0 | 1179
576 | 1516.499 | 922.8 | 99 | 1083
576 | 1516.499 | 922.8 | 200 | 1011
576 | 1516.499 | 922.8 | 299 | 944
576 | 1516.499 | 922.8 | 399 | 882
576 | 1516.499 | 922.8 | 499 | 818
576 | 1516.499 | 922.8 | 599 | 754
576 | 1516.499 | 922.8 | 700 | 694
576 | 1516.499 | 922.8 | 800 | 636
576 | 1516.499 | 922.8 | 900 | 581
576 | 1516.499 | 922.8 | 1000 | 526
577 | 1518.765 | 923 | 0 | 1180
577 | 1518.765 | 923 | 99 | 1084
577 | 1518.765 | 923 | 200 | 1010
577 | 1518.765 | 923 | 299 | 944
577 | 1518.765 | 923 | 399 | 878
577 | 1518.765 | 923 | 499 | 815
577 | 1518.765 | 923 | 599 | 753
577 | 1518.765 | 923 | 700 | 691
577 | 1518.765 | 923 | 800 | 635
577 | 1518.765 | 923 | 900 | 581
577 | 1518.765 | 923 | 999 | 525
578 | 1521.032 | 922.7 | 0 | 1182
578 | 1521.032 | 922.7 | 99 | 1084
578 | 1521.032 | 922.7 | 200 | 1010
578 | 1521.032 | 922.7 | 299 | 944
578 | 1521.032 | 922.7 | 400 | 876
578 | 1521.032 | 922.7 | 500 | 813
578 | 1521.032 | 922.7 | 599 | 753
578 | 1521.032 | 922.7 | 700 | 690
578 | 1521.032 | 922.7 | 800 | 631
578 | 1521.032 | 922.7 | 900 | 575
578 | 1521.032 | 922.7 | 999 | 519
579 | 1523.299 | 923.2 | 0 | 1182
579 | 1523.299 | 923.2 | 99 | 1084
579 | 1523.299 | 923.2 | 200 | 1011
579 | 1523.299 | 923.2 | 299 | 944
579 | 1523.299 | 923.2 | 400 | 878
579 | 1523.299 | 923.2 | 499 | 814
579 | 1523.299 | 923.2 | 599 | 753
579 | 1523.299 | 923.2 | 700 | 691
579 | 1523.299 | 923.2 | 800 | 630
579 | 1523.299 | 923.2 | 900 | 575
579 | 1523.299 | 923.2 | 999 | 519
580 | 1525.5656 | 922.8 | 0 | 1182
580 | 1525.5656 | 922.8 | 99 | 1084
580 | 1525.5656 | 922.8 | 200 | 1010
580 | 1525.5656 | 922.8 | 299 | 943
580 | 1525.5656 | 922.8 | 399 | 877
580 | 1525.5656 | 922.8 | 499 | 812
580 | 1525.5656 | 922.8 | 599 | 751
580 | 1525.5656 | 922.8 | 700 | 690
580 | 1525.5656 | 922.8 | 800 | 630
580 | 1525.5656 | 922.8 | 900 | 575
580 | 1525.5656 | 922.8 | 999 | 519
581 | 1527.832 | 923.2 | 0 | 1182
581 | 1527.832 | 923.2 | 99 | 1084
581 | 1527.832 | 923.2 | 200 | 1010
581 | 1527.832 | 923.2 | 299 | 944
581 | 1527.832 | 923.2 | 399 | 878
581 | 1527.832 | 923.2 | 499 | 812
581 | 1527.832 | 923.2 | 599 | 752
581 | 1527.832 | 923.2 | 700 | 687
581 | 1527.832 | 923.2 | 800 | 630
581 | 1527.832 | 923.2 | 900 | 575
581 | 1527.832 | 923.2 | 999 | 516
582 | 1530.0991 | 922.8 | 0 | 1182
582 | 1530.0991 | 922.8 | 99 | 1084
582 | 1530.0991 | 922.8 | 200 | 1011
582 | 1530.0991 | 922.8 | 299 | 943
582 | 1530.0991 | 922.8 | 399 | 875
582 | 1530.0991 | 922.8 | 499 | 811
582 | 1530.0991 | 922.8 | 599 | 750
582 | 1530.0991 | 922.8 | 700 | 686
582 | 1530.0991 | 922.8 | 800 | 630
582 | 1530.0991 | 922.8 | 900 | 575
582 | 1530.0991 | 922.8 | 999 | 513
583 | 1532.366 | 922.6 | 0 | 1182
583 | 1532.366 | 922.6 | 99 | 1084
583 | 1532.366 | 922.6 | 200 | 1010
583 | 1532.366 | 922.6 | 299 | 943
583 | 1532.366 | 922.6 | 400 | 875
583 | 1532.366 | 922.6 | 499 | 811
583 | 1532.366 | 922.6 | 599 | 753
583 | 1532.366 | 922.6 | 700 | 685
583 | 1532.366 | 922.6 | 800 | 630
583 | 1532.366 | 922.6 | 900 | 572
583 | 1532.366 | 922.6 | 999 | 514
584 | 1534.633 | 922.8 | 0 | 1182
584 | 1534.633 | 922.8 | 99 | 1083
584 | 1534.633 | 922.8 | 200 | 1010
584 | 1534.633 | 922.8 | 299 | 942
584 | 1534.633 | 922.8 | 399 | 875
584 | 1534.633 | 922.8 | 499 | 808
584 | 1534.633 | 922.8 | 599 | 750
584 | 1534.633 | 922.8 | 700 | 685
584 | 1534.633 | 922.8 | 800 | 629
584 | 1534.633 | 922.8 | 900 | 568
584 | 1534.633 | 922.8 | 999 | 513
585 | 1536.899 | 922.4 | 0 | 1182
585 | 1536.899 | 922.4 | 99 | 1084
585 | 1536.899 | 922.4 | 200 | 1010
585 | 1536.899 | 922.4 | 299 | 941
585 | 1536.899 | 922.4 | 400 | 875
585 | 1536.899 | 922.4 | 499 | 809
585 | 1536.899 | 922.4 | 599 | 748
585 | 1536.899 | 922.4 | 700 | 685
585 | 1536.899 | 922.4 | 800 | 629
585 | 1536.899 | 922.4 | 900 | 568
585 | 1536.899 | 922.4 | 998 | 513
586 | 1539.1 | 923.2 | 0 | 1183
586 | 1539.1 | 923.2 | 99 | 1084
586 | 1539.1 | 923.2 | 200 | 1014
586 | 1539.1 | 923.2 | 299 | 949
586 | 1539.1 | 923.2 | 399 | 884
586 | 1539.1 | 923.2 | 499 | 823
586 | 1539.1 | 923.2 | 599 | 765
586 | 1539.1 | 923.2 | 700 | 704
586 | 1539.1 | 923.2 | 800 | 649
586 | 1539.1 | 923.2 | 900 | 593
586 | 1539.1 | 923.2 | 999 | 537
587 | 1541.000175 | 922.9 | 0 | 1182
587 | 1541.000175 | 922.9 | 99 | 1084
587 | 1541.000175 | 922.9 | 200 | 1010
587 | 1541.000175 | 922.9 | 299 | 942
587 | 1541.000175 | 922.9 | 399 | 875
587 | 1541.000175 | 922.9 | 499 | 812
587 | 1541.000175 | 922.9 | 599 | 753
587 | 1541.000175 | 922.9 | 700 | 689
587 | 1541.000175 | 922.9 | 800 | 630
587 | 1541.000175 | 922.9 | 900 | 575
587 | 1541.000175 | 922.9 | 999 | 519
588 | 1543.267 | 922.9 | 0 | 1182
588 | 1543.267 | 922.9 | 99 | 1084
588 | 1543.267 | 922.9 | 200 | 1010
588 | 1543.267 | 922.9 | 299 | 942
588 | 1543.267 | 922.9 | 399 | 875
588 | 1543.267 | 922.9 | 499 | 809
588 | 1543.267 | 922.9 | 599 | 746
588 | 1543.267 | 922.9 | 700 | 685
588 | 1543.267 | 922.9 | 800 | 630
588 | 1543.267 | 922.9 | 900 | 568
588 | 1543.267 | 922.9 | 996 | 513
589 | 1545.534 | 922.8 | 0 | 1182
589 | 1545.534 | 922.8 | 99 | 1084
589 | 1545.534 | 922.8 | 200 | 1010
589 | 1545.534 | 922.8 | 299 | 941
589 | 1545.534 | 922.8 | 399 | 875
589 | 1545.534 | 922.8 | 499 | 809
589 | 1545.534 | 922.8 | 599 | 746
589 | 1545.534 | 922.8 | 700 | 685
589 | 1545.534 | 922.8 | 800 | 624
589 | 1545.534 | 922.8 | 900 | 568
589 | 1545.534 | 922.8 | 993 | 513
590 | 1547.8 | 922.9 | 0 | 1182
590 | 1547.8 | 922.9 | 99 | 1084
590 | 1547.8 | 922.9 | 200 | 1009
590 | 1547.8 | 922.9 | 299 | 941
590 | 1547.8 | 922.9 | 399 | 875
590 | 1547.8 | 922.9 | 499 | 808
590 | 1547.8 | 922.9 | 599 | 746
590 | 1547.8 | 922.9 | 700 | 682
590 | 1547.8 | 922.9 | 800 | 624
590 | 1547.8 | 922.9 | 900 | 568
590 | 1547.8 | 922.9 | 991 | 513
591 | 1550.067225 | 923 | 0 | 1182
591 | 1550.067225 | 923 | 99 | 1084
591 | 1550.067225 | 923 | 200 | 1009
591 | 1550.067225 | 923 | 299 | 938
591 | 1550.067225 | 923 | 399 | 875
591 | 1550.067225 | 923 | 499 | 807
591 | 1550.067225 | 923 | 599 | 746
591 | 1550.067225 | 923 | 700 | 682
591 | 1550.067225 | 923 | 800 | 624
591 | 1550.067225 | 923 | 900 | 562
591 | 1550.067225 | 923 | 990 | 513
592 | 1552.334 | 922.8 | 0 | 1182
592 | 1552.334 | 922.8 | 99 | 1084
592 | 1552.334 | 922.8 | 200 | 1010
592 | 1552.334 | 922.8 | 299 | 938
592 | 1552.334 | 922.8 | 399 | 871
592 | 1552.334 | 922.8 | 499 | 808
592 | 1552.334 | 922.8 | 599 | 741
592 | 1552.334 | 922.8 | 700 | 680
592 | 1552.334 | 922.8 | 800 | 621
592 | 1552.334 | 922.8 | 900 | 562
593 | 1554.601 | 922.8 | 0 | 1182
593 | 1554.601 | 922.8 | 99 | 1084
593 | 1554.601 | 922.8 | 200 | 1010
593 | 1554.601 | 922.8 | 299 | 939
593 | 1554.601 | 922.8 | 399 | 875
593 | 1554.601 | 922.8 | 499 | 808
593 | 1554.601 | 922.8 | 599 | 741
593 | 1554.601 | 922.8 | 700 | 679
593 | 1554.601 | 922.8 | 800 | 619
593 | 1554.601 | 922.8 | 900 | 562
594 | 1556.868 | 922.4 | 0 | 1182
594 | 1556.868 | 922.4 | 99 | 1084
594 | 1556.868 | 922.4 | 200 | 1009
594 | 1556.868 | 922.4 | 299 | 941
594 | 1556.868 | 922.4 | 399 | 875
594 | 1556.868 | 922.4 | 499 | 807
594 | 1556.868 | 922.4 | 599 | 740
594 | 1556.868 | 922.4 | 700 | 679
594 | 1556.868 | 922.4 | 800 | 624
594 | 1556.868 | 922.4 | 900 | 562
594 | 1556.868 | 922.4 | 990 | 512
595 | 1559.134 | 922.5 | 0 | 1183
595 | 1559.134 | 922.5 | 99 | 1084
595 | 1559.134 | 922.5 | 200 | 1010
595 | 1559.134 | 922.5 | 299 | 937
595 | 1559.134 | 922.5 | 399 | 875
595 | 1559.134 | 922.5 | 499 | 808
595 | 1559.134 | 922.5 | 599 | 741
595 | 1559.134 | 922.5 | 700 | 679
595 | 1559.134 | 922.5 | 800 | 624
595 | 1559.134 | 922.5 | 900 | 562
596 | 1561.401 | 923 | 0 | 1183
596 | 1561.401 | 923 | 99 | 1084
596 | 1561.401 | 923 | 200 | 1010
596 | 1561.401 | 923 | 299 | 938
596 | 1561.401 | 923 | 399 | 875
596 | 1561.401 | 923 | 499 | 806
596 | 1561.401 | 923 | 599 | 741
596 | 1561.401 | 923 | 700 | 679
596 | 1561.401 | 923 | 800 | 622
596 | 1561.401 | 923 | 900 | 562
597 | 1563.668 | 922.8 | 0 | 1183
597 | 1563.668 | 922.8 | 99 | 1084
597 | 1563.668 | 922.8 | 200 | 1009
597 | 1563.668 | 922.8 | 299 | 937
597 | 1563.668 | 922.8 | 399 | 875
597 | 1563.668 | 922.8 | 499 | 808
597 | 1563.668 | 922.8 | 599 | 740
597 | 1563.668 | 922.8 | 700 | 679
597 | 1563.668 | 922.8 | 800 | 620
597 | 1563.668 | 922.8 | 900 | 562
598 | 1565.935 | 922.6 | 0 | 1183
598 | 1565.935 | 922.6 | 99 | 1083
598 | 1565.935 | 922.6 | 200 | 1010
598 | 1565.935 | 922.6 | 299 | 938
598 | 1565.935 | 922.6 | 399 | 875
598 | 1565.935 | 922.6 | 499 | 807
598 | 1565.935 | 922.6 | 599 | 740
598 | 1565.935 | 922.6 | 700 | 678
598 | 1565.935 | 922.6 | 800 | 623
598 | 1565.935 | 922.6 | 900 | 559
599 | 1568.201 | 922.7 | 0 | 1183
599 | 1568.201 | 922.7 | 99 | 1084
599 | 1568.201 | 922.7 | 200 | 1010
599 | 1568.201 | 922.7 | 299 | 937
599 | 1568.201 | 922.7 | 399 | 875
599 | 1568.201 | 922.7 | 499 | 806
599 | 1568.201 | 922.7 | 599 | 740
599 | 1568.201 | 922.7 | 700 | 679
599 | 1568.201 | 922.7 | 800 | 618
599 | 1568.201 | 922.7 | 900 | 561
600 | 1570.468 | 923.2 | 0 | 1182
600 | 1570.468 | 923.2 | 99 | 1084
600 | 1570.468 | 923.2 | 200 | 1010
600 | 1570.468 | 923.2 | 299 | 937
600 | 1570.468 | 923.2 | 399 | 873
600 | 1570.468 | 923.2 | 499 | 808
600 | 1570.468 | 923.2 | 599 | 740
600 | 1570.468 | 923.2 | 700 | 679
600 | 1570.468 | 923.2 | 800 | 620
600 | 1570.468 | 923.2 | 900 | 562
601 | 1572.735 | 922.7 | 0 | 1182
601 | 1572.735 | 922.7 | 99 | 1084
601 | 1572.735 | 922.7 | 200 | 1009
601 | 1572.735 | 922.7 | 299 | 938
601 | 1572.735 | 922.7 | 399 | 873
601 | 1572.735 | 922.7 | 499 | 803
601 | 1572.735 | 922.7 | 599 | 740
601 | 1572.735 | 922.7 | 700 | 679
601 | 1572.735 | 922.7 | 800 | 618
601 | 1572.735 | 922.7 | 900 | 562
602 | 1575.002 | 923.1 | 0 | 1182
602 | 1575.002 | 923.1 | 99 | 1082
602 | 1575.002 | 923.1 | 200 | 1007
602 | 1575.002 | 923.1 | 299 | 938
602 | 1575.002 | 923.1 | 399 | 874
602 | 1575.002 | 923.1 | 499 | 803
602 | 1575.002 | 923.1 | 599 | 740
602 | 1575.002 | 923.1 | 700 | 679
602 | 1575.002 | 923.1 | 800 | 619
602 | 1575.002 | 923.1 | 900 | 556
603 | 1577.269 | 923 | 0 | 1182
603 | 1577.269 | 923 | 99 | 1082
603 | 1577.269 | 923 | 200 | 1005
603 | 1577.269 | 923 | 299 | 937
603 | 1577.269 | 923 | 399 | 871
603 | 1577.269 | 923 | 499 | 805
603 | 1577.269 | 923 | 599 | 740
603 | 1577.269 | 923 | 700 | 679
603 | 1577.269 | 923 | 800 | 618
603 | 1577.269 | 923 | 900 | 556
604 | 1579.5353 | 922.5 | 0 | 1182
604 | 1579.5353 | 922.5 | 99 | 1083
604 | 1579.5353 | 922.5 | 200 | 1010
604 | 1579.5353 | 922.5 | 299 | 938
604 | 1579.5353 | 922.5 | 399 | 871
604 | 1579.5353 | 922.5 | 499 | 802
604 | 1579.5353 | 922.5 | 599 | 738
604 | 1579.5353 | 922.5 | 700 | 679
604 | 1579.5353 | 922.5 | 800 | 614
604 | 1579.5353 | 922.5 | 900 | 558
605 | 1581.802 | 922 | 0 | 1185
605 | 1581.802 | 922 | 99 | 1084
605 | 1581.802 | 922 | 200 | 1007
605 | 1581.802 | 922 | 299 | 937
605 | 1581.802 | 922 | 399 | 869
605 | 1581.802 | 922 | 499 | 803
605 | 1581.802 | 922 | 599 | 740
605 | 1581.802 | 922 | 700 | 679
605 | 1581.802 | 922 | 800 | 617
605 | 1581.802 | 922 | 900 | 556
606 | 1584.069 | 923.1 | 0 | 1186
606 | 1584.069 | 923.1 | 99 | 1084
606 | 1584.069 | 923.1 | 200 | 1009
606 | 1584.069 | 923.1 | 299 | 937
606 | 1584.069 | 923.1 | 399 | 874
606 | 1584.069 | 923.1 | 499 | 804
606 | 1584.069 | 923.1 | 599 | 740
606 | 1584.069 | 923.1 | 700 | 677
606 | 1584.069 | 923.1 | 800 | 617
606 | 1584.069 | 923.1 | 900 | 557
607 | 1586.336 | 922.1 | 0 | 1188
607 | 1586.336 | 922.1 | 99 | 1085
607 | 1586.336 | 922.1 | 200 | 1010
607 | 1586.336 | 922.1 | 299 | 937
607 | 1586.336 | 922.1 | 399 | 873
607 | 1586.336 | 922.1 | 499 | 803
607 | 1586.336 | 922.1 | 599 | 740
607 | 1586.336 | 922.1 | 700 | 679
607 | 1586.336 | 922.1 | 800 | 618
607 | 1586.336 | 922.1 | 900 | 557
608 | 1588.602 | 922.5 | 0 | 1189
608 | 1588.602 | 922.5 | 99 | 1085
608 | 1588.602 | 922.5 | 200 | 1011
608 | 1588.602 | 922.5 | 299 | 938
608 | 1588.602 | 922.5 | 399 | 875
608 | 1588.602 | 922.5 | 499 | 807
608 | 1588.602 | 922.5 | 599 | 740
608 | 1588.602 | 922.5 | 700 | 678
608 | 1588.602 | 922.5 | 799 | 617
608 | 1588.602 | 922.5 | 900 | 556
609 | 1590.869 | 921.8 | 0 | 1189
609 | 1590.869 | 921.8 | 99 | 1085
609 | 1590.869 | 921.8 | 200 | 1011
609 | 1590.869 | 921.8 | 299 | 941
609 | 1590.869 | 921.8 | 399 | 875
609 | 1590.869 | 921.8 | 499 | 806
609 | 1590.869 | 921.8 | 599 | 740
609 | 1590.869 | 921.8 | 700 | 679
609 | 1590.869 | 921.8 | 799 | 619
609 | 1590.869 | 921.8 | 900 | 556
610 | 1593.136 | 922.5 | 0 | 1191
610 | 1593.136 | 922.5 | 99 | 1088
610 | 1593.136 | 922.5 | 200 | 1011
610 | 1593.136 | 922.5 | 299 | 941
610 | 1593.136 | 922.5 | 399 | 875
610 | 1593.136 | 922.5 | 499 | 806
610 | 1593.136 | 922.5 | 599 | 740
610 | 1593.136 | 922.5 | 700 | 679
610 | 1593.136 | 922.5 | 799 | 620
610 | 1593.136 | 922.5 | 900 | 557
611 | 1595.403 | 923.3 | 0 | 1192
611 | 1595.403 | 923.3 | 99 | 1087
611 | 1595.403 | 923.3 | 200 | 1010
611 | 1595.403 | 923.3 | 299 | 938
611 | 1595.403 | 923.3 | 399 | 875
611 | 1595.403 | 923.3 | 499 | 807
611 | 1595.403 | 923.3 | 599 | 740
611 | 1595.403 | 923.3 | 699 | 679
611 | 1595.403 | 923.3 | 799 | 620
611 | 1595.403 | 923.3 | 900 | 556
612 | 1597.669 | 922.8 | 0 | 1192
612 | 1597.669 | 922.8 | 99 | 1087
612 | 1597.669 | 922.8 | 200 | 1010
612 | 1597.669 | 922.8 | 299 | 943
612 | 1597.669 | 922.8 | 399 | 875
612 | 1597.669 | 922.8 | 499 | 805
612 | 1597.669 | 922.8 | 599 | 740
612 | 1597.669 | 922.8 | 699 | 679
612 | 1597.669 | 922.8 | 799 | 618
612 | 1597.669 | 922.8 | 900 | 557
613 | 1599.936 | 922.8 | 0 | 1189
613 | 1599.936 | 922.8 | 99 | 1084
613 | 1599.936 | 922.8 | 200 | 1010
613 | 1599.936 | 922.8 | 299 | 938
613 | 1599.936 | 922.8 | 399 | 873
613 | 1599.936 | 922.8 | 499 | 802
613 | 1599.936 | 922.8 | 599 | 737
613 | 1599.936 | 922.8 | 699 | 677
613 | 1599.936 | 922.8 | 799 | 614
613 | 1599.936 | 922.8 | 900 | 556
614 | 1602.203 | 922.8 | 0 | 1189
614 | 1602.203 | 922.8 | 99 | 1084
614 | 1602.203 | 922.8 | 200 | 1010
614 | 1602.203 | 922.8 | 299 | 938
614 | 1602.203 | 922.8 | 399 | 874
614 | 1602.203 | 922.8 | 499 | 803
614 | 1602.203 | 922.8 | 599 | 740
614 | 1602.203 | 922.8 | 699 | 676
614 | 1602.203 | 922.8 | 799 | 615
614 | 1602.203 | 922.8 | 900 | 556
615 | 1604.47 | 922.8 | 0 | 1189
615 | 1604.47 | 922.8 | 99 | 1088
615 | 1604.47 | 922.8 | 200 | 1010
615 | 1604.47 | 922.8 | 299 | 940
615 | 1604.47 | 922.8 | 399 | 875
615 | 1604.47 | 922.8 | 499 | 806
615 | 1604.47 | 922.8 | 599 | 740
615 | 1604.47 | 922.8 | 700 | 679
615 | 1604.47 | 922.8 | 799 | 618
615 | 1604.47 | 922.8 | 900 | 558
616 | 1606.737 | 922.8 | 0 | 1189
616 | 1606.737 | 922.8 | 99 | 1085
616 | 1606.737 | 922.8 | 200 | 1010
616 | 1606.737 | 922.8 | 299 | 940
616 | 1606.737 | 922.8 | 399 | 875
616 | 1606.737 | 922.8 | 499 | 805
616 | 1606.737 | 922.8 | 599 | 740
616 | 1606.737 | 922.8 | 699 | 679
616 | 1606.737 | 922.8 | 799 | 618
616 | 1606.737 | 922.8 | 900 | 557
617 | 1609.003 | 922.7 | 0 | 1189
617 | 1609.003 | 922.7 | 99 | 1084
617 | 1609.003 | 922.7 | 200 | 1010
617 | 1609.003 | 922.7 | 299 | 940
617 | 1609.003 | 922.7 | 399 | 875
617 | 1609.003 | 922.7 | 499 | 803
617 | 1609.003 | 922.7 | 599 | 740
617 | 1609.003 | 922.7 | 699 | 678
617 | 1609.003 | 922.7 | 799 | 618
617 | 1609.003 | 922.7 | 900 | 556
618 | 1611.27 | 922.8 | 0 | 1189
618 | 1611.27 | 922.8 | 99 | 1085
618 | 1611.27 | 922.8 | 200 | 1010
618 | 1611.27 | 922.8 | 299 | 939
618 | 1611.27 | 922.8 | 399 | 872
618 | 1611.27 | 922.8 | 499 | 806
618 | 1611.27 | 922.8 | 599 | 740
618 | 1611.27 | 922.8 | 700 | 679
618 | 1611.27 | 922.8 | 799 | 618
618 | 1611.27 | 922.8 | 900 | 556
619 | 1613.537 | 922.8 | 0 | 1190
619 | 1613.537 | 922.8 | 99 | 1086
619 | 1613.537 | 922.8 | 200 | 1010
619 | 1613.537 | 922.8 | 299 | 937
619 | 1613.537 | 922.8 | 399 | 875
619 | 1613.537 | 922.8 | 499 | 804
619 | 1613.537 | 922.8 | 599 | 740
619 | 1613.537 | 922.8 | 699 | 679
619 | 1613.537 | 922.8 | 799 | 618
619 | 1613.537 | 922.8 | 900 | 556
620 | 1615.804 | 922.7 | 0 | 1191
620 | 1615.804 | 922.7 | 99 | 1086
620 | 1615.804 | 922.7 | 200 | 1010
620 | 1615.804 | 922.7 | 299 | 940
620 | 1615.804 | 922.7 | 399 | 875
620 | 1615.804 | 922.7 | 499 | 805
620 | 1615.804 | 922.7 | 599 | 740
620 | 1615.804 | 922.7 | 699 | 677
620 | 1615.804 | 922.7 | 799 | 617
620 | 1615.804 | 922.7 | 900 | 556
621 | 1618.071 | 922.8 | 0 | 1190
621 | 1618.071 | 922.8 | 99 | 1084
621 | 1618.071 | 922.8 | 200 | 1010
621 | 1618.071 | 922.8 | 299 | 941
621 | 1618.071 | 922.8 | 399 | 874
621 | 1618.071 | 922.8 | 499 | 806
621 | 1618.071 | 922.8 | 599 | 740
621 | 1618.071 | 922.8 | 699 | 678
621 | 1618.071 | 922.8 | 799 | 618
621 | 1618.071 | 922.8 | 900 | 556
622 | 1620.337 | 922.7 | 0 | 1189
622 | 1620.337 | 922.7 | 99 | 1084
622 | 1620.337 | 922.7 | 200 | 1010
622 | 1620.337 | 922.7 | 299 | 940
622 | 1620.337 | 922.7 | 399 | 875
622 | 1620.337 | 922.7 | 499 | 805
622 | 1620.337 | 922.7 | 599 | 740
622 | 1620.337 | 922.7 | 700 | 679
622 | 1620.337 | 922.7 | 799 | 618
622 | 1620.337 | 922.7 | 900 | 556
623 | 1622.604 | 922.8 | 0 | 1187
623 | 1622.604 | 922.8 | 99 | 1086
623 | 1622.604 | 922.8 | 200 | 1010
623 | 1622.604 | 922.8 | 299 | 941
623 | 1622.604 | 922.8 | 399 | 875
623 | 1622.604 | 922.8 | 499 | 807
623 | 1622.604 | 922.8 | 599 | 742
623 | 1622.604 | 922.8 | 700 | 684
623 | 1622.604 | 922.8 | 799 | 618
623 | 1622.604 | 922.8 | 900 | 559
624 | 1624.870875 | 922.7 | 0 | 1189
624 | 1624.870875 | 922.7 | 99 | 1084
624 | 1624.870875 | 922.7 | 200 | 1010
624 | 1624.870875 | 922.7 | 299 | 939
624 | 1624.870875 | 922.7 | 399 | 875
624 | 1624.870875 | 922.7 | 499 | 805
624 | 1624.870875 | 922.7 | 599 | 740
624 | 1624.870875 | 922.7 | 700 | 678
624 | 1624.870875 | 922.7 | 800 | 615
624 | 1624.870875 | 922.7 | 900 | 556
625 | 1627.138 | 922.6 | 0 | 1189
625 | 1627.138 | 922.6 | 99 | 1084
625 | 1627.138 | 922.6 | 200 | 1009
625 | 1627.138 | 922.6 | 299 | 938
625 | 1627.138 | 922.6 | 399 | 874
625 | 1627.138 | 922.6 | 499 | 803
625 | 1627.138 | 922.6 | 599 | 740
625 | 1627.138 | 922.6 | 700 | 679
625 | 1627.138 | 922.6 | 800 | 618
625 | 1627.138 | 922.6 | 900 | 556
626 | 1629.40435 | 922.7 | 0 | 1189
626 | 1629.40435 | 922.7 | 99 | 1086
626 | 1629.40435 | 922.7 | 200 | 1010
626 | 1629.40435 | 922.7 | 299 | 939
626 | 1629.40435 | 922.7 | 399 | 873
626 | 1629.40435 | 922.7 | 499 | 807
626 | 1629.40435 | 922.7 | 599 | 737
626 | 1629.40435 | 922.7 | 700 | 679
626 | 1629.40435 | 922.7 | 799 | 618
626 | 1629.40435 | 922.7 | 900 | 558
627 | 1631.671175 | 922.6 | 0 | 1189
627 | 1631.671175 | 922.6 | 99 | 1085
627 | 1631.671175 | 922.6 | 200 | 1010
627 | 1631.671175 | 922.6 | 299 | 938
627 | 1631.671175 | 922.6 | 399 | 873
627 | 1631.671175 | 922.6 | 499 | 807
627 | 1631.671175 | 922.6 | 599 | 740
627 | 1631.671175 | 922.6 | 700 | 679
627 | 1631.671175 | 922.6 | 799 | 616
627 | 1631.671175 | 922.6 | 900 | 556
628 | 1633.938 | 922.7 | 0 | 1190
628 | 1633.938 | 922.7 | 99 | 1084
628 | 1633.938 | 922.7 | 200 | 1010
628 | 1633.938 | 922.7 | 299 | 937
628 | 1633.938 | 922.7 | 399 | 872
628 | 1633.938 | 922.7 | 499 | 804
628 | 1633.938 | 922.7 | 599 | 740
628 | 1633.938 | 922.7 | 700 | 679
628 | 1633.938 | 922.7 | 800 | 616
628 | 1633.938 | 922.7 | 900 | 556
629 | 1636.205 | 923 | 0 | 1189
629 | 1636.205 | 923 | 99 | 1085
629 | 1636.205 | 923 | 200 | 1010
629 | 1636.205 | 923 | 299 | 939
629 | 1636.205 | 923 | 399 | 873
629 | 1636.205 | 923 | 499 | 804
629 | 1636.205 | 923 | 599 | 739
629 | 1636.205 | 923 | 700 | 679
629 | 1636.205 | 923 | 799 | 613
629 | 1636.205 | 923 | 900 | 556
630 | 1638.4715 | 922.8 | 0 | 1189
630 | 1638.4715 | 922.8 | 99 | 1085
630 | 1638.4715 | 922.8 | 200 | 1010
630 | 1638.4715 | 922.8 | 299 | 938
630 | 1638.4715 | 922.8 | 399 | 872
630 | 1638.4715 | 922.8 | 499 | 804
630 | 1638.4715 | 922.8 | 599 | 740
630 | 1638.4715 | 922.8 | 700 | 675
630 | 1638.4715 | 922.8 | 799 | 611
630 | 1638.4715 | 922.8 | 900 | 556
631 | 1640.738275 | 922.8 | 0 | 1190
631 | 1640.738275 | 922.8 | 99 | 1084
631 | 1640.738275 | 922.8 | 200 | 1010
631 | 1640.738275 | 922.8 | 299 | 938
631 | 1640.738275 | 922.8 | 399 | 871
631 | 1640.738275 | 922.8 | 499 | 803
631 | 1640.738275 | 922.8 | 599 | 739
631 | 1640.738275 | 922.8 | 700 | 676
631 | 1640.738275 | 922.8 | 799 | 612
631 | 1640.738275 | 922.8 | 900 | 556
632 | 1643.005 | 920.5 | 0 | 1189
632 | 1643.005 | 920.5 | 99 | 1084
632 | 1643.005 | 920.5 | 200 | 1010
632 | 1643.005 | 920.5 | 299 | 937
632 | 1643.005 | 920.5 | 399 | 871
632 | 1643.005 | 920.5 | 499 | 802
632 | 1643.005 | 920.5 | 599 | 735
632 | 1643.005 | 920.5 | 700 | 676
632 | 1643.005 | 920.5 | 799 | 611
632 | 1643.005 | 920.5 | 900 | 556
633 | 1645.272 | 922.6 | 0 | 1190
633 | 1645.272 | 922.6 | 99 | 1087
633 | 1645.272 | 922.6 | 200 | 1010
633 | 1645.272 | 922.6 | 299 | 937
633 | 1645.272 | 922.6 | 399 | 873
633 | 1645.272 | 922.6 | 499 | 804
633 | 1645.272 | 922.6 | 599 | 739
633 | 1645.272 | 922.6 | 700 | 674
633 | 1645.272 | 922.6 | 799 | 612
633 | 1645.272 | 922.6 | 900 | 556
634 | 1647.539 | 922.7 | 0 | 1189
634 | 1647.539 | 922.7 | 99 | 1086
634 | 1647.539 | 922.7 | 200 | 1010
634 | 1647.539 | 922.7 | 299 | 937
634 | 1647.539 | 922.7 | 399 | 869
634 | 1647.539 | 922.7 | 499 | 802
634 | 1647.539 | 922.7 | 599 | 737
634 | 1647.539 | 922.7 | 700 | 677
634 | 1647.539 | 922.7 | 800 | 611
634 | 1647.539 | 922.7 | 900 | 556
635 | 1649.805475 | 922.9 | 0 | 1189
635 | 1649.805475 | 922.9 | 99 | 1084
635 | 1649.805475 | 922.9 | 200 | 1010
635 | 1649.805475 | 922.9 | 299 | 938
635 | 1649.805475 | 922.9 | 399 | 870
635 | 1649.805475 | 922.9 | 499 | 802
635 | 1649.805475 | 922.9 | 599 | 736
635 | 1649.805475 | 922.9 | 700 | 675
635 | 1649.805475 | 922.9 | 800 | 611
635 | 1649.805475 | 922.9 | 900 | 556
636 | 1652.072 | 922.9 | 0 | 1189
636 | 1652.072 | 922.9 | 99 | 1084
636 | 1652.072 | 922.9 | 200 | 1010
636 | 1652.072 | 922.9 | 299 | 938
636 | 1652.072 | 922.9 | 399 | 872
636 | 1652.072 | 922.9 | 499 | 803
636 | 1652.072 | 922.9 | 599 | 735
636 | 1652.072 | 922.9 | 700 | 673
636 | 1652.072 | 922.9 | 800 | 614
636 | 1652.072 | 922.9 | 900 | 554
637 | 1654.339 | 922.8 | 0 | 1189
637 | 1654.339 | 922.8 | 99 | 1084
637 | 1654.339 | 922.8 | 200 | 1010
637 | 1654.339 | 922.8 | 299 | 937
637 | 1654.339 | 922.8 | 399 | 869
637 | 1654.339 | 922.8 | 499 | 802
637 | 1654.339 | 922.8 | 599 | 735
637 | 1654.339 | 922.8 | 700 | 675
637 | 1654.339 | 922.8 | 800 | 611
637 | 1654.339 | 922.8 | 900 | 550
638 | 1656.606 | 922.7 | 0 | 1189
638 | 1656.606 | 922.7 | 99 | 1084
638 | 1656.606 | 922.7 | 200 | 1010
638 | 1656.606 | 922.7 | 299 | 937
638 | 1656.606 | 922.7 | 399 | 870
638 | 1656.606 | 922.7 | 499 | 802
638 | 1656.606 | 922.7 | 599 | 734
638 | 1656.606 | 922.7 | 700 | 672
638 | 1656.606 | 922.7 | 800 | 609
638 | 1656.606 | 922.7 | 900 | 550
639 | 1658.873 | 922.7 | 0 | 1190
639 | 1658.873 | 922.7 | 99 | 1086
639 | 1658.873 | 922.7 | 200 | 1008
639 | 1658.873 | 922.7 | 299 | 937
639 | 1658.873 | 922.7 | 399 | 869
639 | 1658.873 | 922.7 | 499 | 802
639 | 1658.873 | 922.7 | 599 | 734
639 | 1658.873 | 922.7 | 700 | 673
639 | 1658.873 | 922.7 | 799 | 611
639 | 1658.873 | 922.7 | 900 | 548
640 | 1661.139 | 922.7 | 0 | 1191
640 | 1661.139 | 922.7 | 99 | 1084
640 | 1661.139 | 922.7 | 200 | 1010
640 | 1661.139 | 922.7 | 299 | 937
640 | 1661.139 | 922.7 | 399 | 870
640 | 1661.139 | 922.7 | 499 | 802
640 | 1661.139 | 922.7 | 599 | 734
640 | 1661.139 | 922.7 | 700 | 673
640 | 1661.139 | 922.7 | 799 | 608
640 | 1661.139 | 922.7 | 900 | 550
641 | 1663.406 | 922.8 | 0 | 1194
641 | 1663.406 | 922.8 | 99 | 1084
641 | 1663.406 | 922.8 | 200 | 1010
641 | 1663.406 | 922.8 | 299 | 937
641 | 1663.406 | 922.8 | 399 | 869
641 | 1663.406 | 922.8 | 499 | 802
641 | 1663.406 | 922.8 | 599 | 734
641 | 1663.406 | 922.8 | 700 | 672
641 | 1663.406 | 922.8 | 799 | 605
641 | 1663.406 | 922.8 | 900 | 551
642 | 1665.673 | 922.7 | 0 | 1193
642 | 1665.673 | 922.7 | 99 | 1085
642 | 1665.673 | 922.7 | 200 | 1009
642 | 1665.673 | 922.7 | 299 | 937
642 | 1665.673 | 922.7 | 399 | 869
642 | 1665.673 | 922.7 | 499 | 802
642 | 1665.673 | 922.7 | 599 | 734
642 | 1665.673 | 922.7 | 700 | 672
642 | 1665.673 | 922.7 | 799 | 605
642 | 1665.673 | 922.7 | 900 | 548
643 | 1667.94 | 922.7 | 0 | 1194
643 | 1667.94 | 922.7 | 99 | 1084
643 | 1667.94 | 922.7 | 200 | 1010
643 | 1667.94 | 922.7 | 299 | 937
643 | 1667.94 | 922.7 | 399 | 869
643 | 1667.94 | 922.7 | 499 | 801
643 | 1667.94 | 922.7 | 599 | 735
643 | 1667.94 | 922.7 | 700 | 673
643 | 1667.94 | 922.7 | 799 | 607
643 | 1667.94 | 922.7 | 900 | 550
644 | 1670.206 | 922.6 | 0 | 1189
644 | 1670.206 | 922.6 | 99 | 1085
644 | 1670.206 | 922.6 | 200 | 1006
644 | 1670.206 | 922.6 | 299 | 937
644 | 1670.206 | 922.6 | 399 | 869
644 | 1670.206 | 922.6 | 499 | 802
644 | 1670.206 | 922.6 | 599 | 734
644 | 1670.206 | 922.6 | 700 | 671
644 | 1670.206 | 922.6 | 800 | 610
644 | 1670.206 | 922.6 | 900 | 545
645 | 1672.473 | 922.7 | 0 | 1189
645 | 1672.473 | 922.7 | 99 | 1084
645 | 1672.473 | 922.7 | 200 | 1008
645 | 1672.473 | 922.7 | 299 | 937
645 | 1672.473 | 922.7 | 399 | 869
645 | 1672.473 | 922.7 | 499 | 801
645 | 1672.473 | 922.7 | 599 | 734
645 | 1672.473 | 922.7 | 700 | 671
645 | 1672.473 | 922.7 | 800 | 610
645 | 1672.473 | 922.7 | 900 | 545
646 | 1674.74 | 922.6 | 0 | 1188
646 | 1674.74 | 922.6 | 99 | 1084
646 | 1674.74 | 922.6 | 200 | 1009
646 | 1674.74 | 922.6 | 299 | 937
646 | 1674.74 | 922.6 | 399 | 869
646 | 1674.74 | 922.6 | 499 | 802
646 | 1674.74 | 922.6 | 599 | 734
646 | 1674.74 | 922.6 | 700 | 673
646 | 1674.74 | 922.6 | 800 | 607
646 | 1674.74 | 922.6 | 900 | 546
647 | 1677.007 | 922.9 | 0 | 1189
647 | 1677.007 | 922.9 | 99 | 1084
647 | 1677.007 | 922.9 | 200 | 1010
647 | 1677.007 | 922.9 | 299 | 937
647 | 1677.007 | 922.9 | 399 | 869
647 | 1677.007 | 922.9 | 499 | 802
647 | 1677.007 | 922.9 | 599 | 733
647 | 1677.007 | 922.9 | 700 | 673
647 | 1677.007 | 922.9 | 800 | 606
647 | 1677.007 | 922.9 | 900 | 549
648 | 1679.273625 | 922.6 | 0 | 1189
648 | 1679.273625 | 922.6 | 99 | 1084
648 | 1679.273625 | 922.6 | 200 | 1009
648 | 1679.273625 | 922.6 | 299 | 937
648 | 1679.273625 | 922.6 | 399 | 869
648 | 1679.273625 | 922.6 | 499 | 797
648 | 1679.273625 | 922.6 | 599 | 730
648 | 1679.273625 | 922.6 | 700 | 667
648 | 1679.273625 | 922.6 | 800 | 605
648 | 1679.273625 | 922.6 | 900 | 544
649 | 1681.540425 | 922.8 | 0 | 1189
649 | 1681.540425 | 922.8 | 99 | 1084
649 | 1681.540425 | 922.8 | 200 | 1006
649 | 1681.540425 | 922.8 | 299 | 937
649 | 1681.540425 | 922.8 | 399 | 869
649 | 1681.540425 | 922.8 | 499 | 800
649 | 1681.540425 | 922.8 | 599 | 731
649 | 1681.540425 | 922.8 | 700 | 669
649 | 1681.540425 | 922.8 | 800 | 605
649 | 1681.540425 | 922.8 | 900 | 545
650 | 1683.807 | 922.9 | 0 | 1189
650 | 1683.807 | 922.9 | 99 | 1084
650 | 1683.807 | 922.9 | 200 | 1006
650 | 1683.807 | 922.9 | 299 | 937
650 | 1683.807 | 922.9 | 399 | 869
650 | 1683.807 | 922.9 | 499 | 801
650 | 1683.807 | 922.9 | 599 | 733
650 | 1683.807 | 922.9 | 700 | 667
650 | 1683.807 | 922.9 | 800 | 605
650 | 1683.807 | 922.9 | 900 | 544
651 | 1685.75 | 922.9 | 0 | 1187
651 | 1685.75 | 922.9 | 99 | 1084
651 | 1685.75 | 922.9 | 200 | 1006
651 | 1685.75 | 922.9 | 299 | 936
651 | 1685.75 | 922.9 | 399 | 869
651 | 1685.75 | 922.9 | 499 | 796
651 | 1685.75 | 922.9 | 599 | 728
651 | 1685.75 | 922.9 | 700 | 665
651 | 1685.75 | 922.9 | 800 | 605
651 | 1685.75 | 922.9 | 900 | 544
652 | 1687.543 | 920.6 | 0 | 1189
652 | 1687.543 | 920.6 | 99 | 1083
652 | 1687.543 | 920.6 | 200 | 1004
652 | 1687.543 | 920.6 | 299 | 934
652 | 1687.543 | 920.6 | 399 | 869
652 | 1687.543 | 920.6 | 499 | 796
652 | 1687.543 | 920.6 | 599 | 729
652 | 1687.543 | 920.6 | 700 | 665
652 | 1687.543 | 920.6 | 800 | 603
652 | 1687.543 | 920.6 | 900 | 542
653 | 1689.81 | 921.8 | 0 | 1187
653 | 1689.81 | 921.8 | 99 | 1084
653 | 1689.81 | 921.8 | 200 | 1007
653 | 1689.81 | 921.8 | 299 | 935
653 | 1689.81 | 921.8 | 399 | 867
653 | 1689.81 | 921.8 | 499 | 796
653 | 1689.81 | 921.8 | 599 | 729
653 | 1689.81 | 921.8 | 700 | 667
653 | 1689.81 | 921.8 | 800 | 604
653 | 1689.81 | 921.8 | 900 | 543
654 | 1692.076 | 922.6 | 0 | 1186
654 | 1692.076 | 922.6 | 99 | 1084
654 | 1692.076 | 922.6 | 200 | 1006
654 | 1692.076 | 922.6 | 299 | 935
654 | 1692.076 | 922.6 | 399 | 867
654 | 1692.076 | 922.6 | 499 | 799
654 | 1692.076 | 922.6 | 599 | 728
654 | 1692.076 | 922.6 | 700 | 667
654 | 1692.076 | 922.6 | 800 | 605
654 | 1692.076 | 922.6 | 900 | 543
655 | 1694.343 | 922.9 | 0 | 1183
655 | 1694.343 | 922.9 | 99 | 1084
655 | 1694.343 | 922.9 | 200 | 1007
655 | 1694.343 | 922.9 | 299 | 936
655 | 1694.343 | 922.9 | 399 | 865
655 | 1694.343 | 922.9 | 499 | 796
655 | 1694.343 | 922.9 | 599 | 728
655 | 1694.343 | 922.9 | 700 | 666
655 | 1694.343 | 922.9 | 800 | 605
655 | 1694.343 | 922.9 | 900 | 544
656 | 1696.61 | 922.9 | 0 | 1182
656 | 1696.61 | 922.9 | 99 | 1084
656 | 1696.61 | 922.9 | 200 | 1005
656 | 1696.61 | 922.9 | 299 | 935
656 | 1696.61 | 922.9 | 399 | 868
656 | 1696.61 | 922.9 | 499 | 795
656 | 1696.61 | 922.9 | 599 | 729
656 | 1696.61 | 922.9 | 700 | 664
656 | 1696.61 | 922.9 | 800 | 605
656 | 1696.61 | 922.9 | 900 | 540
657 | 1698.877 | 923 | 0 | 1184
657 | 1698.877 | 923 | 99 | 1083
657 | 1698.877 | 923 | 200 | 1004
657 | 1698.877 | 923 | 299 | 936
657 | 1698.877 | 923 | 399 | 863
657 | 1698.877 | 923 | 499 | 797
657 | 1698.877 | 923 | 599 | 728
657 | 1698.877 | 923 | 700 | 665
657 | 1698.877 | 923 | 800 | 605
657 | 1698.877 | 923 | 900 | 542
658 | 1701.144 | 922.9 | 0 | 1183
658 | 1701.144 | 922.9 | 99 | 1084
658 | 1701.144 | 922.9 | 200 | 1004
658 | 1701.144 | 922.9 | 299 | 934
658 | 1701.144 | 922.9 | 399 | 865
658 | 1701.144 | 922.9 | 499 | 796
658 | 1701.144 | 922.9 | 599 | 728
658 | 1701.144 | 922.9 | 700 | 661
658 | 1701.144 | 922.9 | 800 | 601
658 | 1701.144 | 922.9 | 900 | 539
659 | 1703.41 | 922.9 | 0 | 1185
659 | 1703.41 | 922.9 | 99 | 1083
659 | 1703.41 | 922.9 | 200 | 1004
659 | 1703.41 | 922.9 | 299 | 933
659 | 1703.41 | 922.9 | 399 | 864
659 | 1703.41 | 922.9 | 499 | 794
659 | 1703.41 | 922.9 | 599 | 728
659 | 1703.41 | 922.9 | 700 | 663
659 | 1703.41 | 922.9 | 800 | 602
659 | 1703.41 | 922.9 | 900 | 542
660 | 1705.677 | 922.9 | 0 | 1185
660 | 1705.677 | 922.9 | 99 | 1084
660 | 1705.677 | 922.9 | 200 | 1004
660 | 1705.677 | 922.9 | 299 | 935
660 | 1705.677 | 922.9 | 399 | 863
660 | 1705.677 | 922.9 | 499 | 793
660 | 1705.677 | 922.9 | 599 | 728
660 | 1705.677 | 922.9 | 700 | 662
660 | 1705.677 | 922.9 | 800 | 602
660 | 1705.677 | 922.9 | 900 | 543
661 | 1707.944 | 922.7 | 0 | 1185
661 | 1707.944 | 922.7 | 99 | 1084
661 | 1707.944 | 922.7 | 200 | 1004
661 | 1707.944 | 922.7 | 299 | 932
661 | 1707.944 | 922.7 | 399 | 863
661 | 1707.944 | 922.7 | 499 | 796
661 | 1707.944 | 922.7 | 599 | 728
661 | 1707.944 | 922.7 | 700 | 664
661 | 1707.944 | 922.7 | 800 | 599
661 | 1707.944 | 922.7 | 900 | 539
662 | 1710.211 | 922.8 | 0 | 1188
662 | 1710.211 | 922.8 | 99 | 1083
662 | 1710.211 | 922.8 | 200 | 1004
662 | 1710.211 | 922.8 | 299 | 935
662 | 1710.211 | 922.8 | 399 | 865
662 | 1710.211 | 922.8 | 499 | 793
662 | 1710.211 | 922.8 | 599 | 728
662 | 1710.211 | 922.8 | 700 | 661
662 | 1710.211 | 922.8 | 799 | 601
662 | 1710.211 | 922.8 | 900 | 538
663 | 1712.477 | 922.8 | 0 | 1187
663 | 1712.477 | 922.8 | 99 | 1083
663 | 1712.477 | 922.8 | 200 | 1004
663 | 1712.477 | 922.8 | 299 | 935
663 | 1712.477 | 922.8 | 399 | 865
663 | 1712.477 | 922.8 | 499 | 790
663 | 1712.477 | 922.8 | 599 | 728
663 | 1712.477 | 922.8 | 700 | 661
663 | 1712.477 | 922.8 | 799 | 599
663 | 1712.477 | 922.8 | 900 | 538
664 | 1714.744 | 922.8 | 0 | 1189
664 | 1714.744 | 922.8 | 99 | 1084
664 | 1714.744 | 922.8 | 200 | 1007
664 | 1714.744 | 922.8 | 299 | 935
664 | 1714.744 | 922.8 | 399 | 865
664 | 1714.744 | 922.8 | 499 | 794
664 | 1714.744 | 922.8 | 599 | 728
664 | 1714.744 | 922.8 | 700 | 661
664 | 1714.744 | 922.8 | 799 | 598
664 | 1714.744 | 922.8 | 900 | 538
665 | 1717.011 | 922.6 | 0 | 1188
665 | 1717.011 | 922.6 | 99 | 1084
665 | 1717.011 | 922.6 | 200 | 1004
665 | 1717.011 | 922.6 | 299 | 934
665 | 1717.011 | 922.6 | 399 | 863
665 | 1717.011 | 922.6 | 499 | 795
665 | 1717.011 | 922.6 | 599 | 728
665 | 1717.011 | 922.6 | 700 | 661
665 | 1717.011 | 922.6 | 799 | 599
665 | 1717.011 | 922.6 | 900 | 533
666 | 1719.278 | 922.8 | 0 | 1186
666 | 1719.278 | 922.8 | 99 | 1084
666 | 1719.278 | 922.8 | 200 | 1004
666 | 1719.278 | 922.8 | 299 | 935
666 | 1719.278 | 922.8 | 399 | 864
666 | 1719.278 | 922.8 | 499 | 793
666 | 1719.278 | 922.8 | 599 | 728
666 | 1719.278 | 922.8 | 700 | 661
666 | 1719.278 | 922.8 | 800 | 599
666 | 1719.278 | 922.8 | 900 | 538
667 | 1721.545 | 922.6 | 0 | 1189
667 | 1721.545 | 922.6 | 99 | 1083
667 | 1721.545 | 922.6 | 200 | 1004
667 | 1721.545 | 922.6 | 299 | 931
667 | 1721.545 | 922.6 | 399 | 863
667 | 1721.545 | 922.6 | 499 | 794
667 | 1721.545 | 922.6 | 599 | 728
667 | 1721.545 | 922.6 | 700 | 661
667 | 1721.545 | 922.6 | 800 | 596
667 | 1721.545 | 922.6 | 900 | 537
668 | 1723.811 | 922.8 | 0 | 1189
668 | 1723.811 | 922.8 | 99 | 1084
668 | 1723.811 | 922.8 | 200 | 1004
668 | 1723.811 | 922.8 | 299 | 932
668 | 1723.811 | 922.8 | 399 | 863
668 | 1723.811 | 922.8 | 499 | 793
668 | 1723.811 | 922.8 | 599 | 727
668 | 1723.811 | 922.8 | 700 | 661
668 | 1723.811 | 922.8 | 800 | 594
668 | 1723.811 | 922.8 | 900 | 535
669 | 1726.078 | 922.8 | 0 | 1189
669 | 1726.078 | 922.8 | 99 | 1084
669 | 1726.078 | 922.8 | 200 | 1004
669 | 1726.078 | 922.8 | 299 | 931
669 | 1726.078 | 922.8 | 399 | 863
669 | 1726.078 | 922.8 | 499 | 790
669 | 1726.078 | 922.8 | 599 | 725
669 | 1726.078 | 922.8 | 700 | 656
669 | 1726.078 | 922.8 | 800 | 593
669 | 1726.078 | 922.8 | 900 | 535
670 | 1728.345 | 922.8 | 0 | 1189
670 | 1728.345 | 922.8 | 99 | 1084
670 | 1728.345 | 922.8 | 200 | 1005
670 | 1728.345 | 922.8 | 299 | 931
670 | 1728.345 | 922.8 | 399 | 863
670 | 1728.345 | 922.8 | 499 | 789
670 | 1728.345 | 922.8 | 599 | 727
670 | 1728.345 | 922.8 | 700 | 659
670 | 1728.345 | 922.8 | 799 | 594
670 | 1728.345 | 922.8 | 900 | 532
671 | 1730.612 | 922.7 | 0 | 1189
671 | 1730.612 | 922.7 | 99 | 1084
671 | 1730.612 | 922.7 | 200 | 1005
671 | 1730.612 | 922.7 | 299 | 933
671 | 1730.612 | 922.7 | 399 | 862
671 | 1730.612 | 922.7 | 499 | 789
671 | 1730.612 | 922.7 | 599 | 724
671 | 1730.612 | 922.7 | 700 | 657
671 | 1730.612 | 922.7 | 799 | 593
671 | 1730.612 | 922.7 | 900 | 532
672 | 1732.878 | 922.8 | 0 | 1189
672 | 1732.878 | 922.8 | 99 | 1084
672 | 1732.878 | 922.8 | 200 | 1006
672 | 1732.878 | 922.8 | 299 | 931
672 | 1732.878 | 922.8 | 399 | 862
672 | 1732.878 | 922.8 | 499 | 790
672 | 1732.878 | 922.8 | 599 | 727
672 | 1732.878 | 922.8 | 700 | 659
672 | 1732.878 | 922.8 | 799 | 593
672 | 1732.878 | 922.8 | 900 | 532
673 | 1735.145 | 922.7 | 0 | 1189
673 | 1735.145 | 922.7 | 99 | 1084
673 | 1735.145 | 922.7 | 200 | 1004
673 | 1735.145 | 922.7 | 299 | 931
673 | 1735.145 | 922.7 | 399 | 862
673 | 1735.145 | 922.7 | 499 | 789
673 | 1735.145 | 922.7 | 599 | 724
673 | 1735.145 | 922.7 | 700 | 655
673 | 1735.145 | 922.7 | 799 | 593
673 | 1735.145 | 922.7 | 900 | 532
674 | 1737.412 | 922.7 | 0 | 1189
674 | 1737.412 | 922.7 | 99 | 1084
674 | 1737.412 | 922.7 | 200 | 1004
674 | 1737.412 | 922.7 | 299 | 931
674 | 1737.412 | 922.7 | 399 | 863
674 | 1737.412 | 922.7 | 499 | 789
674 | 1737.412 | 922.7 | 599 | 723
674 | 1737.412 | 922.7 | 700 | 655
674 | 1737.412 | 922.7 | 799 | 593
674 | 1737.412 | 922.7 | 900 | 532
675 | 1739.679 | 922.7 | 0 | 1189
675 | 1739.679 | 922.7 | 99 | 1084
675 | 1739.679 | 922.7 | 200 | 1005
675 | 1739.679 | 922.7 | 299 | 931
675 | 1739.679 | 922.7 | 399 | 861
675 | 1739.679 | 922.7 | 499 | 789
675 | 1739.679 | 922.7 | 599 | 722
675 | 1739.679 | 922.7 | 700 | 655
675 | 1739.679 | 922.7 | 799 | 593
675 | 1739.679 | 922.7 | 900 | 532
676 | 1741.945 | 922.9 | 0 | 1187
676 | 1741.945 | 922.9 | 99 | 1081
676 | 1741.945 | 922.9 | 200 | 1004
676 | 1741.945 | 922.9 | 299 | 931
676 | 1741.945 | 922.9 | 399 | 862
676 | 1741.945 | 922.9 | 499 | 789
676 | 1741.945 | 922.9 | 599 | 723
676 | 1741.945 | 922.9 | 700 | 655
676 | 1741.945 | 922.9 | 800 | 593
676 | 1741.945 | 922.9 | 900 | 532
677 | 1744.212 | 923 | 0 | 1185
677 | 1744.212 | 923 | 99 | 1083
677 | 1744.212 | 923 | 200 | 1004
677 | 1744.212 | 923 | 299 | 931
677 | 1744.212 | 923 | 399 | 860
677 | 1744.212 | 923 | 499 | 790
677 | 1744.212 | 923 | 599 | 722
677 | 1744.212 | 923 | 700 | 656
677 | 1744.212 | 923 | 800 | 593
677 | 1744.212 | 923 | 900 | 532
678 | 1746.479 | 922.9 | 0 | 1187
678 | 1746.479 | 922.9 | 99 | 1083
678 | 1746.479 | 922.9 | 200 | 1004
678 | 1746.479 | 922.9 | 299 | 931
678 | 1746.479 | 922.9 | 399 | 861
678 | 1746.479 | 922.9 | 499 | 789
678 | 1746.479 | 922.9 | 599 | 725
678 | 1746.479 | 922.9 | 700 | 658
678 | 1746.479 | 922.9 | 800 | 593
678 | 1746.479 | 922.9 | 900 | 532
679 | 1748.746 | 922.7 | 0 | 1188
679 | 1748.746 | 922.7 | 99 | 1084
679 | 1748.746 | 922.7 | 200 | 1004
679 | 1748.746 | 922.7 | 299 | 931
679 | 1748.746 | 922.7 | 399 | 861
679 | 1748.746 | 922.7 | 499 | 789
679 | 1748.746 | 922.7 | 599 | 722
679 | 1748.746 | 922.7 | 700 | 655
679 | 1748.746 | 922.7 | 800 | 593
679 | 1748.746 | 922.7 | 900 | 532
680 | 1751.013 | 923 | 0 | 1189
680 | 1751.013 | 923 | 99 | 1083
680 | 1751.013 | 923 | 200 | 1004
680 | 1751.013 | 923 | 299 | 931
680 | 1751.013 | 923 | 399 | 859
680 | 1751.013 | 923 | 499 | 789
680 | 1751.013 | 923 | 599 | 723
680 | 1751.013 | 923 | 700 | 654
680 | 1751.013 | 923 | 799 | 593
680 | 1751.013 | 923 | 900 | 532

## cell2
IV number | measured time/h | temperature/K | current/mA | voltage/mV
1 | 1.916647 | 902.9 | 0 | 1182
1 | 1.916647 | 902.9 | 98 | 1084
1 | 1.916647 | 902.9 | 198 | 1013
1 | 1.916647 | 902.9 | 299 | 949
1 | 1.916647 | 902.9 | 398 | 888
1 | 1.916647 | 902.9 | 499 | 826
1 | 1.916647 | 902.9 | 598 | 768
1 | 1.916647 | 902.9 | 699 | 710
1 | 1.916647 | 902.9 | 799 | 657
1 | 1.916647 | 902.9 | 899 | 604
1 | 1.916647 | 902.9 | 1000 | 557
2 | 4.133392 | 903.2 | 0 | 1182
2 | 4.133392 | 903.2 | 98 | 1084
2 | 4.133392 | 903.2 | 198 | 1014
2 | 4.133392 | 903.2 | 299 | 948
2 | 4.133392 | 903.2 | 398 | 882
2 | 4.133392 | 903.2 | 498 | 822
2 | 4.133392 | 903.2 | 599 | 765
2 | 4.133392 | 903.2 | 699 | 710
2 | 4.133392 | 903.2 | 799 | 654
2 | 4.133392 | 903.2 | 899 | 600
2 | 4.133392 | 903.2 | 1000 | 549
3 | 5.814623 | 903.2 | 0 | 1183
3 | 5.814623 | 903.2 | 98 | 1085
3 | 5.814623 | 903.2 | 198 | 1014
3 | 5.814623 | 903.2 | 299 | 949
3 | 5.814623 | 903.2 | 398 | 886
3 | 5.814623 | 903.2 | 499 | 826
3 | 5.814623 | 903.2 | 598 | 766
3 | 5.814623 | 903.2 | 699 | 710
3 | 5.814623 | 903.2 | 799 | 655
3 | 5.814623 | 903.2 | 899 | 604
3 | 5.814623 | 903.2 | 1000 | 551
4 | 7.717381 | 902.7 | 0 | 1182
4 | 7.717381 | 902.7 | 98 | 1085
4 | 7.717381 | 902.7 | 198 | 1011
4 | 7.717381 | 902.7 | 299 | 943
4 | 7.717381 | 902.7 | 398 | 882
4 | 7.717381 | 902.7 | 499 | 819
4 | 7.717381 | 902.7 | 598 | 759
4 | 7.717381 | 902.7 | 699 | 703
4 | 7.717381 | 902.7 | 799 | 648
4 | 7.717381 | 902.7 | 899 | 593
4 | 7.717381 | 902.7 | 1000 | 539
5 | 9.934131 | 902.9 | 0 | 1182
5 | 9.934131 | 902.9 | 98 | 1084
5 | 9.934131 | 902.9 | 198 | 1010
5 | 9.934131 | 902.9 | 299 | 943
5 | 9.934131 | 902.9 | 398 | 882
5 | 9.934131 | 902.9 | 499 | 815
5 | 9.934131 | 902.9 | 599 | 759
5 | 9.934131 | 902.9 | 699 | 701
5 | 9.934131 | 902.9 | 799 | 642
5 | 9.934131 | 902.9 | 899 | 592
5 | 9.934131 | 902.9 | 1000 | 539
6 | 12.15088 | 902.9 | 0 | 1182
6 | 12.15088 | 902.9 | 98 | 1085
6 | 12.15088 | 902.9 | 198 | 1011
6 | 12.15088 | 902.9 | 299 | 943
6 | 12.15088 | 902.9 | 398 | 881
6 | 12.15088 | 902.9 | 499 | 814
6 | 12.15088 | 902.9 | 598 | 759
6 | 12.15088 | 902.9 | 699 | 697
6 | 12.15088 | 902.9 | 799 | 642
6 | 12.15088 | 902.9 | 899 | 587
6 | 12.15088 | 902.9 | 1000 | 538
7 | 14.36762 | 902.9 | 0 | 1182
7 | 14.36762 | 902.9 | 99 | 1085
7 | 14.36762 | 902.9 | 199 | 1010
7 | 14.36762 | 902.9 | 299 | 943
7 | 14.36762 | 902.9 | 398 | 879
7 | 14.36762 | 902.9 | 499 | 814
7 | 14.36762 | 902.9 | 598 | 758
7 | 14.36762 | 902.9 | 699 | 697
7 | 14.36762 | 902.9 | 799 | 637
7 | 14.36762 | 902.9 | 899 | 587
7 | 14.36762 | 902.9 | 1000 | 538
8 | 16.58435 | 902.9 | 0 | 1182
8 | 16.58435 | 902.9 | 99 | 1084
8 | 16.58435 | 902.9 | 199 | 1010
8 | 16.58435 | 902.9 | 299 | 943
8 | 16.58435 | 902.9 | 398 | 881
8 | 16.58435 | 902.9 | 498 | 814
8 | 16.58435 | 902.9 | 599 | 757
8 | 16.58435 | 902.9 | 699 | 692
8 | 16.58435 | 902.9 | 799 | 641
8 | 16.58435 | 902.9 | 899 | 590
8 | 16.58435 | 902.9 | 1000 | 532
9 | 18.80109 | 902.9 | 0 | 1183
9 | 18.80109 | 902.9 | 99 | 1084
9 | 18.80109 | 902.9 | 198 | 1010
9 | 18.80109 | 902.9 | 299 | 943
9 | 18.80109 | 902.9 | 398 | 880
9 | 18.80109 | 902.9 | 499 | 814
9 | 18.80109 | 902.9 | 598 | 756
9 | 18.80109 | 902.9 | 699 | 695
9 | 18.80109 | 902.9 | 799 | 638
9 | 18.80109 | 902.9 | 899 | 587
9 | 18.80109 | 902.9 | 1000 | 538
10 | 21.01783 | 902.8 | 0 | 1182
10 | 21.01783 | 902.8 | 98 | 1084
10 | 21.01783 | 902.8 | 198 | 1010
10 | 21.01783 | 902.8 | 299 | 943
10 | 21.01783 | 902.8 | 398 | 880
10 | 21.01783 | 902.8 | 498 | 815
10 | 21.01783 | 902.8 | 598 | 757
10 | 21.01783 | 902.8 | 699 | 693
10 | 21.01783 | 902.8 | 799 | 641
10 | 21.01783 | 902.8 | 899 | 588
10 | 21.01783 | 902.8 | 1000 | 538
11 | 23.23458 | 903 | 0 | 1182
11 | 23.23458 | 903 | 98 | 1084
11 | 23.23458 | 903 | 198 | 1010
11 | 23.23458 | 903 | 299 | 943
11 | 23.23458 | 903 | 398 | 878
11 | 23.23458 | 903 | 498 | 813
11 | 23.23458 | 903 | 599 | 759
11 | 23.23458 | 903 | 699 | 695
11 | 23.23458 | 903 | 799 | 642
11 | 23.23458 | 903 | 899 | 592
11 | 23.23458 | 903 | 1000 | 538
12 | 25.45132 | 903 | 0 | 1182
12 | 25.45132 | 903 | 98 | 1084
12 | 25.45132 | 903 | 198 | 1010
12 | 25.45132 | 903 | 299 | 943
12 | 25.45132 | 903 | 398 | 879
12 | 25.45132 | 903 | 499 | 814
12 | 25.45132 | 903 | 598 | 759
12 | 25.45132 | 903 | 699 | 697
12 | 25.45132 | 903 | 799 | 642
12 | 25.45132 | 903 | 899 | 588
12 | 25.45132 | 903 | 1000 | 538
13 | 27.66807 | 902.9 | 0 | 1182
13 | 27.66807 | 902.9 | 99 | 1084
13 | 27.66807 | 902.9 | 198 | 1010
13 | 27.66807 | 902.9 | 299 | 943
13 | 27.66807 | 902.9 | 398 | 881
13 | 27.66807 | 902.9 | 498 | 814
13 | 27.66807 | 902.9 | 599 | 755
13 | 27.66807 | 902.9 | 699 | 697
13 | 27.66807 | 902.9 | 799 | 642
13 | 27.66807 | 902.9 | 899 | 587
13 | 27.66807 | 902.9 | 1000 | 538
14 | 29.8848 | 903 | 0 | 1182
14 | 29.8848 | 903 | 98 | 1084
14 | 29.8848 | 903 | 198 | 1010
14 | 29.8848 | 903 | 299 | 942
14 | 29.8848 | 903 | 398 | 878
14 | 29.8848 | 903 | 499 | 816
14 | 29.8848 | 903 | 598 | 754
14 | 29.8848 | 903 | 699 | 698
14 | 29.8848 | 903 | 799 | 640
14 | 29.8848 | 903 | 899 | 590
14 | 29.8848 | 903 | 1000 | 538
15 | 32.10156 | 903.2 | 0 | 1182
15 | 32.10156 | 903.2 | 98 | 1084
15 | 32.10156 | 903.2 | 198 | 1010
15 | 32.10156 | 903.2 | 299 | 943
15 | 32.10156 | 903.2 | 398 | 875
15 | 32.10156 | 903.2 | 498 | 809
15 | 32.10156 | 903.2 | 599 | 752
15 | 32.10156 | 903.2 | 699 | 694
15 | 32.10156 | 903.2 | 799 | 636
15 | 32.10156 | 903.2 | 899 | 584
15 | 32.10156 | 903.2 | 1000 | 535
16 | 34.31831 | 902.8 | 0 | 1182
16 | 34.31831 | 902.8 | 99 | 1084
16 | 34.31831 | 902.8 | 198 | 1010
16 | 34.31831 | 902.8 | 299 | 941
16 | 34.31831 | 902.8 | 398 | 875
16 | 34.31831 | 902.8 | 498 | 814
16 | 34.31831 | 902.8 | 599 | 753
16 | 34.31831 | 902.8 | 699 | 696
16 | 34.31831 | 902.8 | 799 | 636
16 | 34.31831 | 902.8 | 899 | 587
16 | 34.31831 | 902.8 | 1000 | 538
17 | 36.53506 | 902.8 | 0 | 1182
17 | 36.53506 | 902.8 | 98 | 1084
17 | 36.53506 | 902.8 | 198 | 1010
17 | 36.53506 | 902.8 | 299 | 942
17 | 36.53506 | 902.8 | 398 | 875
17 | 36.53506 | 902.8 | 498 | 814
17 | 36.53506 | 902.8 | 599 | 753
17 | 36.53506 | 902.8 | 699 | 692
17 | 36.53506 | 902.8 | 799 | 637
17 | 36.53506 | 902.8 | 899 | 587
17 | 36.53506 | 902.8 | 1000 | 535
18 | 38.75181 | 903 | 0 | 1182
18 | 38.75181 | 903 | 98 | 1084
18 | 38.75181 | 903 | 199 | 1010
18 | 38.75181 | 903 | 299 | 943
18 | 38.75181 | 903 | 398 | 876
18 | 38.75181 | 903 | 499 | 809
18 | 38.75181 | 903 | 598 | 753
18 | 38.75181 | 903 | 699 | 691
18 | 38.75181 | 903 | 799 | 636
18 | 38.75181 | 903 | 899 | 586
18 | 38.75181 | 903 | 1000 | 535
19 | 40.96859 | 903 | 0 | 1182
19 | 40.96859 | 903 | 98 | 1084
19 | 40.96859 | 903 | 198 | 1010
19 | 40.96859 | 903 | 299 | 941
19 | 40.96859 | 903 | 398 | 877
19 | 40.96859 | 903 | 499 | 812
19 | 40.96859 | 903 | 598 | 752
19 | 40.96859 | 903 | 699 | 693
19 | 40.96859 | 903 | 799 | 636
19 | 40.96859 | 903 | 899 | 584
19 | 40.96859 | 903 | 1000 | 532
20 | 43.18532 | 903.1 | 0 | 1182
20 | 43.18532 | 903.1 | 98 | 1084
20 | 43.18532 | 903.1 | 198 | 1010
20 | 43.18532 | 903.1 | 299 | 942
20 | 43.18532 | 903.1 | 398 | 876
20 | 43.18532 | 903.1 | 499 | 810
20 | 43.18532 | 903.1 | 599 | 753
20 | 43.18532 | 903.1 | 699 | 691
20 | 43.18532 | 903.1 | 799 | 640
20 | 43.18532 | 903.1 | 899 | 581
20 | 43.18532 | 903.1 | 1000 | 532
21 | 45.40204 | 903 | 0 | 1181
21 | 45.40204 | 903 | 98 | 1084
21 | 45.40204 | 903 | 198 | 1010
21 | 45.40204 | 903 | 299 | 939
21 | 45.40204 | 903 | 398 | 875
21 | 45.40204 | 903 | 499 | 814
21 | 45.40204 | 903 | 599 | 757
21 | 45.40204 | 903 | 699 | 692
21 | 45.40204 | 903 | 799 | 641
21 | 45.40204 | 903 | 899 | 584
21 | 45.40204 | 903 | 1000 | 535
22 | 47.61879 | 902.8 | 0 | 1181
22 | 47.61879 | 902.8 | 98 | 1084
22 | 47.61879 | 902.8 | 198 | 1010
22 | 47.61879 | 902.8 | 299 | 938
22 | 47.61879 | 902.8 | 398 | 876
22 | 47.61879 | 902.8 | 499 | 814
22 | 47.61879 | 902.8 | 599 | 754
22 | 47.61879 | 902.8 | 699 | 693
22 | 47.61879 | 902.8 | 799 | 642
22 | 47.61879 | 902.8 | 899 | 584
22 | 47.61879 | 902.8 | 1000 | 535
23 | 49.83554 | 903.1 | 0 | 1182
23 | 49.83554 | 903.1 | 98 | 1084
23 | 49.83554 | 903.1 | 198 | 1010
23 | 49.83554 | 903.1 | 299 | 943
23 | 49.83554 | 903.1 | 398 | 876
23 | 49.83554 | 903.1 | 498 | 812
23 | 49.83554 | 903.1 | 598 | 753
23 | 49.83554 | 903.1 | 699 | 695
23 | 49.83554 | 903.1 | 799 | 638
23 | 49.83554 | 903.1 | 899 | 586
23 | 49.83554 | 903.1 | 1000 | 536
24 | 52.052275 | 902.9 | 0 | 1182
24 | 52.052275 | 902.9 | 98 | 1084
24 | 52.052275 | 902.9 | 198 | 1010
24 | 52.052275 | 902.9 | 299 | 943
24 | 52.052275 | 902.9 | 398 | 880
24 | 52.052275 | 902.9 | 499 | 812
24 | 52.052275 | 902.9 | 598 | 754
24 | 52.052275 | 902.9 | 699 | 693
24 | 52.052275 | 902.9 | 799 | 641
24 | 52.052275 | 902.9 | 899 | 587
24 | 52.052275 | 902.9 | 1000 | 538
25 | 54.26906 | 902.9 | 0 | 1182
25 | 54.26906 | 902.9 | 98 | 1084
25 | 54.26906 | 902.9 | 198 | 1010
25 | 54.26906 | 902.9 | 299 | 943
25 | 54.26906 | 902.9 | 398 | 875
25 | 54.26906 | 902.9 | 498 | 812
25 | 54.26906 | 902.9 | 598 | 756
25 | 54.26906 | 902.9 | 699 | 691
25 | 54.26906 | 902.9 | 799 | 639
25 | 54.26906 | 902.9 | 899 | 587
25 | 54.26906 | 902.9 | 1000 | 532
26 | 56.4858 | 903.2 | 0 | 1182
26 | 56.4858 | 903.2 | 98 | 1084
26 | 56.4858 | 903.2 | 198 | 1010
26 | 56.4858 | 903.2 | 299 | 941
26 | 56.4858 | 903.2 | 398 | 877
26 | 56.4858 | 903.2 | 499 | 813
26 | 56.4858 | 903.2 | 599 | 747
26 | 56.4858 | 903.2 | 699 | 691
26 | 56.4858 | 903.2 | 799 | 636
26 | 56.4858 | 903.2 | 899 | 585
26 | 56.4858 | 903.2 | 1000 | 533
27 | 58.70256 | 902.7 | 0 | 1182
27 | 58.70256 | 902.7 | 98 | 1084
27 | 58.70256 | 902.7 | 198 | 1010
27 | 58.70256 | 902.7 | 299 | 942
27 | 58.70256 | 902.7 | 398 | 875
27 | 58.70256 | 902.7 | 498 | 808
27 | 58.70256 | 902.7 | 598 | 753
27 | 58.70256 | 902.7 | 699 | 691
27 | 58.70256 | 902.7 | 799 | 636
27 | 58.70256 | 902.7 | 899 | 581
27 | 58.70256 | 902.7 | 1000 | 530
28 | 60.91931 | 902.7 | 0 | 1182
28 | 60.91931 | 902.7 | 98 | 1084
28 | 60.91931 | 902.7 | 198 | 1010
28 | 60.91931 | 902.7 | 299 | 939
28 | 60.91931 | 902.7 | 398 | 875
28 | 60.91931 | 902.7 | 498 | 812
28 | 60.91931 | 902.7 | 599 | 753
28 | 60.91931 | 902.7 | 699 | 691
28 | 60.91931 | 902.7 | 799 | 636
28 | 60.91931 | 902.7 | 899 | 584
28 | 60.91931 | 902.7 | 1000 | 532
29 | 63.13607 | 902.9 | 0 | 1182
29 | 63.13607 | 902.9 | 98 | 1084
29 | 63.13607 | 902.9 | 198 | 1010
29 | 63.13607 | 902.9 | 299 | 938
29 | 63.13607 | 902.9 | 398 | 875
29 | 63.13607 | 902.9 | 499 | 813
29 | 63.13607 | 902.9 | 598 | 747
29 | 63.13607 | 902.9 | 699 | 691
29 | 63.13607 | 902.9 | 799 | 636
29 | 63.13607 | 902.9 | 899 | 586
29 | 63.13607 | 902.9 | 1000 | 532
30 | 65.35281 | 902.8 | 0 | 1181
30 | 65.35281 | 902.8 | 98 | 1084
30 | 65.35281 | 902.8 | 198 | 1010
30 | 65.35281 | 902.8 | 299 | 942
30 | 65.35281 | 902.8 | 398 | 875
30 | 65.35281 | 902.8 | 498 | 812
30 | 65.35281 | 902.8 | 599 | 752
30 | 65.35281 | 902.8 | 699 | 691
30 | 65.35281 | 902.8 | 799 | 636
30 | 65.35281 | 902.8 | 899 | 582
30 | 65.35281 | 902.8 | 1000 | 528
31 | 67.56954 | 902.8 | 0 | 1180
31 | 67.56954 | 902.8 | 98 | 1084
31 | 67.56954 | 902.8 | 198 | 1010
31 | 67.56954 | 902.8 | 299 | 940
31 | 67.56954 | 902.8 | 398 | 875
31 | 67.56954 | 902.8 | 499 | 808
31 | 67.56954 | 902.8 | 598 | 751
31 | 67.56954 | 902.8 | 699 | 691
31 | 67.56954 | 902.8 | 799 | 636
31 | 67.56954 | 902.8 | 899 | 584
31 | 67.56954 | 902.8 | 1000 | 532
32 | 69.78627 | 903 | 0 | 1178
32 | 69.78627 | 903 | 99 | 1083
32 | 69.78627 | 903 | 198 | 1010
32 | 69.78627 | 903 | 299 | 937
32 | 69.78627 | 903 | 398 | 875
32 | 69.78627 | 903 | 499 | 809
32 | 69.78627 | 903 | 599 | 748
32 | 69.78627 | 903 | 699 | 691
32 | 69.78627 | 903 | 799 | 637
32 | 69.78627 | 903 | 899 | 582
32 | 69.78627 | 903 | 1000 | 532
33 | 72.00304 | 902.8 | 0 | 1177
33 | 72.00304 | 902.8 | 98 | 1084
33 | 72.00304 | 902.8 | 198 | 1008
33 | 72.00304 | 902.8 | 299 | 938
33 | 72.00304 | 902.8 | 398 | 875
33 | 72.00304 | 902.8 | 499 | 809
33 | 72.00304 | 902.8 | 598 | 750
33 | 72.00304 | 902.8 | 699 | 693
33 | 72.00304 | 902.8 | 799 | 636
33 | 72.00304 | 902.8 | 899 | 585
33 | 72.00304 | 902.8 | 1000 | 529
34 | 74.21978 | 903.1 | 0 | 1177
34 | 74.21978 | 903.1 | 98 | 1084
34 | 74.21978 | 903.1 | 198 | 1010
34 | 74.21978 | 903.1 | 299 | 941
34 | 74.21978 | 903.1 | 398 | 875
34 | 74.21978 | 903.1 | 499 | 810
34 | 74.21978 | 903.1 | 598 | 747
34 | 74.21978 | 903.1 | 699 | 691
34 | 74.21978 | 903.1 | 799 | 636
34 | 74.21978 | 903.1 | 899 | 583
34 | 74.21978 | 903.1 | 1000 | 532
35 | 76.43653 | 902.8 | 0 | 1177
35 | 76.43653 | 902.8 | 98 | 1083
35 | 76.43653 | 902.8 | 198 | 1008
35 | 76.43653 | 902.8 | 299 | 938
35 | 76.43653 | 902.8 | 398 | 875
35 | 76.43653 | 902.8 | 499 | 809
35 | 76.43653 | 902.8 | 599 | 753
35 | 76.43653 | 902.8 | 699 | 691
35 | 76.43653 | 902.8 | 799 | 636
35 | 76.43653 | 902.8 | 899 | 581
35 | 76.43653 | 902.8 | 1000 | 533
36 | 78.65328 | 902.6 | 0 | 1179
36 | 78.65328 | 902.6 | 98 | 1083
36 | 78.65328 | 902.6 | 198 | 1010
36 | 78.65328 | 902.6 | 299 | 939
36 | 78.65328 | 902.6 | 398 | 875
36 | 78.65328 | 902.6 | 499 | 809
36 | 78.65328 | 902.6 | 598 | 752
36 | 78.65328 | 902.6 | 699 | 691
36 | 78.65328 | 902.6 | 799 | 636
36 | 78.65328 | 902.6 | 899 | 581
36 | 78.65328 | 902.6 | 1000 | 532
37 | 80.87001 | 902.8 | 0 | 1179
37 | 80.87001 | 902.8 | 98 | 1084
37 | 80.87001 | 902.8 | 198 | 1009
37 | 80.87001 | 902.8 | 299 | 938
37 | 80.87001 | 902.8 | 398 | 875
37 | 80.87001 | 902.8 | 499 | 808
37 | 80.87001 | 902.8 | 598 | 746
37 | 80.87001 | 902.8 | 699 | 689
37 | 80.87001 | 902.8 | 799 | 636
37 | 80.87001 | 902.8 | 899 | 581
37 | 80.87001 | 902.8 | 1000 | 526
38 | 83.08674 | 903 | 0 | 1178
38 | 83.08674 | 903 | 98 | 1084
38 | 83.08674 | 903 | 198 | 1010
38 | 83.08674 | 903 | 299 | 938
38 | 83.08674 | 903 | 398 | 875
38 | 83.08674 | 903 | 498 | 808
38 | 83.08674 | 903 | 598 | 747
38 | 83.08674 | 903 | 699 | 690
38 | 83.08674 | 903 | 799 | 635
38 | 83.08674 | 903 | 899 | 582
38 | 83.08674 | 903 | 1000 | 525
39 | 85.30349 | 902.9 | 0 | 1178
39 | 85.30349 | 902.9 | 98 | 1083
39 | 85.30349 | 902.9 | 198 | 1010
39 | 85.30349 | 902.9 | 299 | 937
39 | 85.30349 | 902.9 | 398 | 872
39 | 85.30349 | 902.9 | 499 | 808
39 | 85.30349 | 902.9 | 598 | 746
39 | 85.30349 | 902.9 | 699 | 691
39 | 85.30349 | 902.9 | 799 | 636
39 | 85.30349 | 902.9 | 899 | 578
39 | 85.30349 | 902.9 | 1000 | 525
40 | 87.52024 | 902.9 | 0 | 1177
40 | 87.52024 | 902.9 | 98 | 1083
40 | 87.52024 | 902.9 | 198 | 1007
40 | 87.52024 | 902.9 | 299 | 937
40 | 87.52024 | 902.9 | 398 | 872
40 | 87.52024 | 902.9 | 498 | 808
40 | 87.52024 | 902.9 | 599 | 746
40 | 87.52024 | 902.9 | 699 | 691
40 | 87.52024 | 902.9 | 799 | 632
40 | 87.52024 | 902.9 | 899 | 577
40 | 87.52024 | 902.9 | 1000 | 525
41 | 89.73698 | 902.8 | 0 | 1177
41 | 89.73698 | 902.8 | 98 | 1084
41 | 89.73698 | 902.8 | 198 | 1007
41 | 89.73698 | 902.8 | 299 | 937
41 | 89.73698 | 902.8 | 398 | 874
41 | 89.73698 | 902.8 | 499 | 808
41 | 89.73698 | 902.8 | 599 | 747
41 | 89.73698 | 902.8 | 699 | 690
41 | 89.73698 | 902.8 | 799 | 634
41 | 89.73698 | 902.8 | 899 | 581
41 | 89.73698 | 902.8 | 1000 | 528
42 | 91.9537 | 902.9 | 0 | 1176
42 | 91.9537 | 902.9 | 98 | 1083
42 | 91.9537 | 902.9 | 198 | 1009
42 | 91.9537 | 902.9 | 299 | 937
42 | 91.9537 | 902.9 | 398 | 872
42 | 91.9537 | 902.9 | 499 | 808
42 | 91.9537 | 902.9 | 599 | 746
42 | 91.9537 | 902.9 | 699 | 691
42 | 91.9537 | 902.9 | 799 | 631
42 | 91.9537 | 902.9 | 899 | 576
42 | 91.9537 | 902.9 | 1000 | 532
43 | 94.17045 | 903.2 | 0 | 1176
43 | 94.17045 | 903.2 | 98 | 1082
43 | 94.17045 | 903.2 | 198 | 1009
43 | 94.17045 | 903.2 | 299 | 937
43 | 94.17045 | 903.2 | 398 | 875
43 | 94.17045 | 903.2 | 499 | 808
43 | 94.17045 | 903.2 | 599 | 746
43 | 94.17045 | 903.2 | 699 | 691
43 | 94.17045 | 903.2 | 799 | 636
43 | 94.17045 | 903.2 | 899 | 581
43 | 94.17045 | 903.2 | 1000 | 525
44 | 96.38717 | 903 | 0 | 1176
44 | 96.38717 | 903 | 99 | 1083
44 | 96.38717 | 903 | 198 | 1007
44 | 96.38717 | 903 | 299 | 937
44 | 96.38717 | 903 | 398 | 874
44 | 96.38717 | 903 | 499 | 808
44 | 96.38717 | 903 | 599 | 746
44 | 96.38717 | 903 | 699 | 690
44 | 96.38717 | 903 | 799 | 633
44 | 96.38717 | 903 | 899 | 581
44 | 96.38717 | 903 | 1000 | 525
45 | 98.603925 | 903.1 | 0 | 1176
45 | 98.603925 | 903.1 | 98 | 1083
45 | 98.603925 | 903.1 | 198 | 1009
45 | 98.603925 | 903.1 | 299 | 937
45 | 98.603925 | 903.1 | 398 | 869
45 | 98.603925 | 903.1 | 499 | 808
45 | 98.603925 | 903.1 | 599 | 746
45 | 98.603925 | 903.1 | 699 | 691
45 | 98.603925 | 903.1 | 799 | 630
45 | 98.603925 | 903.1 | 899 | 579
45 | 98.603925 | 903.1 | 1000 | 525
46 | 100.8207 | 902.6 | 0 | 1176
46 | 100.8207 | 902.6 | 98 | 1083
46 | 100.8207 | 902.6 | 198 | 1009
46 | 100.8207 | 902.6 | 299 | 937
46 | 100.8207 | 902.6 | 398 | 869
46 | 100.8207 | 902.6 | 499 | 808
46 | 100.8207 | 902.6 | 599 | 746
46 | 100.8207 | 902.6 | 699 | 686
46 | 100.8207 | 902.6 | 799 | 631
46 | 100.8207 | 902.6 | 899 | 579
46 | 100.8207 | 902.6 | 1000 | 525
47 | 103.0374 | 903 | 0 | 1177
47 | 103.0374 | 903 | 99 | 1084
47 | 103.0374 | 903 | 198 | 1005
47 | 103.0374 | 903 | 299 | 937
47 | 103.0374 | 903 | 398 | 871
47 | 103.0374 | 903 | 499 | 808
47 | 103.0374 | 903 | 599 | 746
47 | 103.0374 | 903 | 699 | 690
47 | 103.0374 | 903 | 799 | 631
47 | 103.0374 | 903 | 899 | 575
47 | 103.0374 | 903 | 1000 | 522
48 | 105.1731 | 903.1 | 0 | 1178
48 | 105.1731 | 903.1 | 99 | 1083
48 | 105.1731 | 903.1 | 198 | 1007
48 | 105.1731 | 903.1 | 299 | 937
48 | 105.1731 | 903.1 | 398 | 873
48 | 105.1731 | 903.1 | 498 | 806
48 | 105.1731 | 903.1 | 599 | 744
48 | 105.1731 | 903.1 | 699 | 685
48 | 105.1731 | 903.1 | 799 | 630
48 | 105.1731 | 903.1 | 899 | 575
48 | 105.1731 | 903.1 | 1000 | 525
49 | 107.088225 | 873.1 | 0 | 1182
49 | 107.088225 | 873.1 | 98 | 1059
49 | 107.088225 | 873.1 | 198 | 954
49 | 107.088225 | 873.1 | 299 | 856
49 | 107.088225 | 873.1 | 398 | 763
49 | 107.088225 | 873.1 | 498 | 685
49 | 107.088225 | 873.1 | 598 | 605
49 | 107.088225 | 873.1 | 699 | 536
49 | 107.088225 | 873.1 | 799 | 464
50 | 109.305 | 873.6 | 0 | 1182
50 | 109.305 | 873.6 | 99 | 1056
50 | 109.305 | 873.6 | 198 | 954
50 | 109.305 | 873.6 | 299 | 853
50 | 109.305 | 873.6 | 398 | 760
50 | 109.305 | 873.6 | 499 | 681
50 | 109.305 | 873.6 | 598 | 600
50 | 109.305 | 873.6 | 699 | 531
50 | 109.305 | 873.6 | 799 | 463
51 | 111.52175 | 872.9 | 0 | 1183
51 | 111.52175 | 872.9 | 98 | 1059
51 | 111.52175 | 872.9 | 198 | 955
51 | 111.52175 | 872.9 | 299 | 855
51 | 111.52175 | 872.9 | 398 | 762
51 | 111.52175 | 872.9 | 499 | 678
51 | 111.52175 | 872.9 | 599 | 601
51 | 111.52175 | 872.9 | 699 | 532
51 | 111.52175 | 872.9 | 799 | 464
52 | 113.7385 | 872.9 | 0 | 1188
52 | 113.7385 | 872.9 | 99 | 1059
52 | 113.7385 | 872.9 | 199 | 953
52 | 113.7385 | 872.9 | 299 | 855
52 | 113.7385 | 872.9 | 398 | 765
52 | 113.7385 | 872.9 | 499 | 680
52 | 113.7385 | 872.9 | 599 | 599
52 | 113.7385 | 872.9 | 699 | 531
52 | 113.7385 | 872.9 | 799 | 460
53 | 115.9552 | 873.3 | 0 | 1189
53 | 115.9552 | 873.3 | 99 | 1060
53 | 115.9552 | 873.3 | 199 | 953
53 | 115.9552 | 873.3 | 299 | 852
53 | 115.9552 | 873.3 | 398 | 761
53 | 115.9552 | 873.3 | 499 | 679
53 | 115.9552 | 873.3 | 598 | 601
53 | 115.9552 | 873.3 | 699 | 532
53 | 115.9552 | 873.3 | 799 | 459
54 | 118.172 | 873.3 | 0 | 1188
54 | 118.172 | 873.3 | 98 | 1060
54 | 118.172 | 873.3 | 199 | 954
54 | 118.172 | 873.3 | 299 | 857
54 | 118.172 | 873.3 | 398 | 762
54 | 118.172 | 873.3 | 498 | 682
54 | 118.172 | 873.3 | 599 | 604
54 | 118.172 | 873.3 | 699 | 532
54 | 118.172 | 873.3 | 799 | 464
55 | 120.3887 | 873.3 | 0 | 1189
55 | 120.3887 | 873.3 | 99 | 1060
55 | 120.3887 | 873.3 | 198 | 955
55 | 120.3887 | 873.3 | 299 | 856
55 | 120.3887 | 873.3 | 398 | 759
55 | 120.3887 | 873.3 | 499 | 680
55 | 120.3887 | 873.3 | 598 | 601
55 | 120.3887 | 873.3 | 699 | 535
55 | 120.3887 | 873.3 | 799 | 462
56 | 122.6055 | 873.2 | 0 | 1188
56 | 122.6055 | 873.2 | 99 | 1060
56 | 122.6055 | 873.2 | 199 | 954
56 | 122.6055 | 873.2 | 299 | 854
56 | 122.6055 | 873.2 | 398 | 762
56 | 122.6055 | 873.2 | 499 | 678
56 | 122.6055 | 873.2 | 599 | 600
56 | 122.6055 | 873.2 | 699 | 529
56 | 122.6055 | 873.2 | 799 | 457
57 | 124.8223 | 873.1 | 0 | 1188
57 | 124.8223 | 873.1 | 99 | 1060
57 | 124.8223 | 873.1 | 198 | 955
57 | 124.8223 | 873.1 | 299 | 857
57 | 124.8223 | 873.1 | 398 | 760
57 | 124.8223 | 873.1 | 498 | 680
57 | 124.8223 | 873.1 | 598 | 600
57 | 124.8223 | 873.1 | 699 | 530
57 | 124.8223 | 873.1 | 799 | 462
58 | 127.039 | 873.2 | 0 | 1188
58 | 127.039 | 873.2 | 99 | 1059
58 | 127.039 | 873.2 | 198 | 954
58 | 127.039 | 873.2 | 299 | 850
58 | 127.039 | 873.2 | 398 | 762
58 | 127.039 | 873.2 | 499 | 681
58 | 127.039 | 873.2 | 598 | 600
58 | 127.039 | 873.2 | 699 | 532
58 | 127.039 | 873.2 | 799 | 464
59 | 129.2558 | 873.1 | 0 | 1189
59 | 129.2558 | 873.1 | 99 | 1060
59 | 129.2558 | 873.1 | 199 | 954
59 | 129.2558 | 873.1 | 299 | 857
59 | 129.2558 | 873.1 | 398 | 765
59 | 129.2558 | 873.1 | 498 | 680
59 | 129.2558 | 873.1 | 598 | 603
59 | 129.2558 | 873.1 | 699 | 528
59 | 129.2558 | 873.1 | 799 | 458
60 | 131.4725 | 871.6 | 0 | 1188
60 | 131.4725 | 871.6 | 99 | 1060
60 | 131.4725 | 871.6 | 199 | 954
60 | 131.4725 | 871.6 | 299 | 857
60 | 131.4725 | 871.6 | 398 | 760
60 | 131.4725 | 871.6 | 498 | 682
60 | 131.4725 | 871.6 | 599 | 599
60 | 131.4725 | 871.6 | 699 | 525
60 | 131.4725 | 871.6 | 799 | 459
61 | 133.6893 | 873.1 | 0 | 1187
61 | 133.6893 | 873.1 | 99 | 1059
61 | 133.6893 | 873.1 | 199 | 951
61 | 133.6893 | 873.1 | 299 | 852
61 | 133.6893 | 873.1 | 398 | 759
61 | 133.6893 | 873.1 | 499 | 678
61 | 133.6893 | 873.1 | 598 | 599
61 | 133.6893 | 873.1 | 699 | 525
61 | 133.6893 | 873.1 | 799 | 458
62 | 135.906 | 874.5 | 0 | 1189
62 | 135.906 | 874.5 | 99 | 1059
62 | 135.906 | 874.5 | 198 | 950
62 | 135.906 | 874.5 | 299 | 851
62 | 135.906 | 874.5 | 398 | 759
62 | 135.906 | 874.5 | 499 | 679
62 | 135.906 | 874.5 | 598 | 599
62 | 135.906 | 874.5 | 699 | 525
62 | 135.906 | 874.5 | 799 | 457
63 | 138.1227 | 871.6 | 0 | 1189
63 | 138.1227 | 871.6 | 98 | 1060
63 | 138.1227 | 871.6 | 198 | 953
63 | 138.1227 | 871.6 | 299 | 852
63 | 138.1227 | 871.6 | 398 | 761
63 | 138.1227 | 871.6 | 498 | 681
63 | 138.1227 | 871.6 | 599 | 599
63 | 138.1227 | 871.6 | 699 | 527
63 | 138.1227 | 871.6 | 799 | 459
64 | 140.3395 | 872 | 0 | 1189
64 | 140.3395 | 872 | 99 | 1060
64 | 140.3395 | 872 | 199 | 954
64 | 140.3395 | 872 | 299 | 852
64 | 140.3395 | 872 | 398 | 759
64 | 140.3395 | 872 | 499 | 679
64 | 140.3395 | 872 | 598 | 600
64 | 140.3395 | 872 | 699 | 530
64 | 140.3395 | 872 | 799 | 458
65 | 142.5563 | 873.2 | 0 | 1189
65 | 142.5563 | 873.2 | 98 | 1060
65 | 142.5563 | 873.2 | 198 | 954
65 | 142.5563 | 873.2 | 299 | 855
65 | 142.5563 | 873.2 | 398 | 762
65 | 142.5563 | 873.2 | 498 | 684
65 | 142.5563 | 873.2 | 599 | 600
65 | 142.5563 | 873.2 | 699 | 532
65 | 142.5563 | 873.2 | 799 | 458
66 | 144.7731 | 873.7 | 0 | 1189
66 | 144.7731 | 873.7 | 99 | 1060
66 | 144.7731 | 873.7 | 198 | 950
66 | 144.7731 | 873.7 | 299 | 849
66 | 144.7731 | 873.7 | 398 | 759
66 | 144.7731 | 873.7 | 499 | 679
66 | 144.7731 | 873.7 | 598 | 602
66 | 144.7731 | 873.7 | 699 | 526
66 | 144.7731 | 873.7 | 799 | 458
67 | 146.9898 | 871.9 | 0 | 1189
67 | 146.9898 | 871.9 | 99 | 1058
67 | 146.9898 | 871.9 | 199 | 953
67 | 146.9898 | 871.9 | 299 | 855
67 | 146.9898 | 871.9 | 398 | 762
67 | 146.9898 | 871.9 | 499 | 681
67 | 146.9898 | 871.9 | 598 | 602
67 | 146.9898 | 871.9 | 699 | 532
67 | 146.9898 | 871.9 | 799 | 462
68 | 149.2066 | 874.1 | 0 | 1189
68 | 149.2066 | 874.1 | 98 | 1059
68 | 149.2066 | 874.1 | 198 | 951
68 | 149.2066 | 874.1 | 299 | 849
68 | 149.2066 | 874.1 | 398 | 760
68 | 149.2066 | 874.1 | 499 | 674
68 | 149.2066 | 874.1 | 598 | 599
68 | 149.2066 | 874.1 | 699 | 532
68 | 149.2066 | 874.1 | 799 | 464
69 | 151.4233 | 874 | 0 | 1189
69 | 151.4233 | 874 | 98 | 1060
69 | 151.4233 | 874 | 198 | 951
69 | 151.4233 | 874 | 299 | 852
69 | 151.4233 | 874 | 398 | 760
69 | 151.4233 | 874 | 498 | 675
69 | 151.4233 | 874 | 598 | 599
69 | 151.4233 | 874 | 699 | 530
69 | 151.4233 | 874 | 799 | 457
70 | 153.6401 | 872.1 | 0 | 1189
70 | 153.6401 | 872.1 | 99 | 1059
70 | 153.6401 | 872.1 | 198 | 952
70 | 153.6401 | 872.1 | 299 | 850
70 | 153.6401 | 872.1 | 398 | 759
70 | 153.6401 | 872.1 | 499 | 674
70 | 153.6401 | 872.1 | 598 | 599
70 | 153.6401 | 872.1 | 699 | 525
70 | 153.6401 | 872.1 | 799 | 452
71 | 155.8569 | 873.6 | 0 | 1189
71 | 155.8569 | 873.6 | 99 | 1060
71 | 155.8569 | 873.6 | 199 | 954
71 | 155.8569 | 873.6 | 299 | 855
71 | 155.8569 | 873.6 | 398 | 761
71 | 155.8569 | 873.6 | 499 | 679
71 | 155.8569 | 873.6 | 598 | 599
71 | 155.8569 | 873.6 | 699 | 526
71 | 155.8569 | 873.6 | 799 | 458
72 | 158.0736 | 874.7 | 0 | 1189
72 | 158.0736 | 874.7 | 99 | 1060
72 | 158.0736 | 874.7 | 199 | 954
72 | 158.0736 | 874.7 | 299 | 855
72 | 158.0736 | 874.7 | 398 | 759
72 | 158.0736 | 874.7 | 499 | 678
72 | 158.0736 | 874.7 | 599 | 601
72 | 158.0736 | 874.7 | 699 | 532
72 | 158.0736 | 874.7 | 799 | 458
73 | 160.2904 | 871.4 | 0 | 1189
73 | 160.2904 | 871.4 | 99 | 1060
73 | 160.2904 | 871.4 | 199 | 954
73 | 160.2904 | 871.4 | 299 | 847
73 | 160.2904 | 871.4 | 398 | 761
73 | 160.2904 | 871.4 | 499 | 678
73 | 160.2904 | 871.4 | 598 | 599
73 | 160.2904 | 871.4 | 699 | 522
73 | 160.2904 | 871.4 | 799 | 452
74 | 162.5071 | 874.6 | 0 | 1189
74 | 162.5071 | 874.6 | 99 | 1059
74 | 162.5071 | 874.6 | 199 | 950
74 | 162.5071 | 874.6 | 299 | 847
74 | 162.5071 | 874.6 | 398 | 762
74 | 162.5071 | 874.6 | 499 | 676
74 | 162.5071 | 874.6 | 598 | 599
74 | 162.5071 | 874.6 | 699 | 524
74 | 162.5071 | 874.6 | 799 | 463
75 | 164.7239 | 872 | 0 | 1188
75 | 164.7239 | 872 | 99 | 1060
75 | 164.7239 | 872 | 198 | 949
75 | 164.7239 | 872 | 299 | 852
75 | 164.7239 | 872 | 398 | 764
75 | 164.7239 | 872 | 499 | 677
75 | 164.7239 | 872 | 599 | 599
75 | 164.7239 | 872 | 699 | 525
75 | 164.7239 | 872 | 799 | 461
76 | 166.9406 | 872 | 0 | 1188
76 | 166.9406 | 872 | 99 | 1058
76 | 166.9406 | 872 | 198 | 953
76 | 166.9406 | 872 | 299 | 851
76 | 166.9406 | 872 | 398 | 764
76 | 166.9406 | 872 | 498 | 679
76 | 166.9406 | 872 | 598 | 600
76 | 166.9406 | 872 | 699 | 525
76 | 166.9406 | 872 | 799 | 458
77 | 169.1574 | 874.7 | 0 | 1188
77 | 169.1574 | 874.7 | 99 | 1060
77 | 169.1574 | 874.7 | 198 | 950
77 | 169.1574 | 874.7 | 299 | 852
77 | 169.1574 | 874.7 | 398 | 759
77 | 169.1574 | 874.7 | 499 | 679
77 | 169.1574 | 874.7 | 598 | 599
77 | 169.1574 | 874.7 | 699 | 528
77 | 169.1574 | 874.7 | 799 | 456
78 | 171.3741 | 873.6 | 0 | 1189
78 | 171.3741 | 873.6 | 99 | 1058
78 | 171.3741 | 873.6 | 199 | 955
78 | 171.3741 | 873.6 | 299 | 848
78 | 171.3741 | 873.6 | 398 | 759
78 | 171.3741 | 873.6 | 499 | 678
78 | 171.3741 | 873.6 | 599 | 599
78 | 171.3741 | 873.6 | 699 | 525
78 | 171.3741 | 873.6 | 799 | 458
79 | 173.5909 | 871.8 | 0 | 1189
79 | 173.5909 | 871.8 | 99 | 1058
79 | 173.5909 | 871.8 | 198 | 950
79 | 173.5909 | 871.8 | 299 | 851
79 | 173.5909 | 871.8 | 398 | 759
79 | 173.5909 | 871.8 | 499 | 674
79 | 173.5909 | 871.8 | 598 | 598
79 | 173.5909 | 871.8 | 699 | 525
79 | 173.5909 | 871.8 | 799 | 452
80 | 175.8076 | 874.7 | 0 | 1189
80 | 175.8076 | 874.7 | 99 | 1059
80 | 175.8076 | 874.7 | 198 | 952
80 | 175.8076 | 874.7 | 299 | 847
80 | 175.8076 | 874.7 | 398 | 759
80 | 175.8076 | 874.7 | 498 | 677
80 | 175.8076 | 874.7 | 598 | 599
80 | 175.8076 | 874.7 | 699 | 526
80 | 175.8076 | 874.7 | 799 | 464
81 | 178.0244 | 873 | 0 | 1188
81 | 178.0244 | 873 | 99 | 1058
81 | 178.0244 | 873 | 198 | 950
81 | 178.0244 | 873 | 299 | 849
81 | 178.0244 | 873 | 398 | 759
81 | 178.0244 | 873 | 499 | 675
81 | 178.0244 | 873 | 599 | 593
81 | 178.0244 | 873 | 699 | 525
81 | 178.0244 | 873 | 799 | 453
82 | 180.2411 | 873.6 | 0 | 1189
82 | 180.2411 | 873.6 | 99 | 1058
82 | 180.2411 | 873.6 | 198 | 949
82 | 180.2411 | 873.6 | 299 | 847
82 | 180.2411 | 873.6 | 398 | 759
82 | 180.2411 | 873.6 | 499 | 676
82 | 180.2411 | 873.6 | 598 | 595.5
82 | 180.2411 | 873.6 | 699 | 520
82 | 180.2411 | 873.6 | 798 | 452
83 | 182.4579 | 873 | 0 | 1189
83 | 182.4579 | 873 | 98 | 1057
83 | 182.4579 | 873 | 198 | 949
83 | 182.4579 | 873 | 299 | 846
83 | 182.4579 | 873 | 398 | 759
83 | 182.4579 | 873 | 499 | 673
83 | 182.4579 | 873 | 598 | 593
83 | 182.4579 | 873 | 699 | 525
83 | 182.4579 | 873 | 798 | 456
84 | 184.674625 | 873.2 | 0 | 1189
84 | 184.674625 | 873.2 | 98 | 1059
84 | 184.674625 | 873.2 | 198 | 949
84 | 184.674625 | 873.2 | 299 | 853
84 | 184.674625 | 873.2 | 398 | 759
84 | 184.674625 | 873.2 | 499 | 675
84 | 184.674625 | 873.2 | 598 | 593
84 | 184.674625 | 873.2 | 699 | 525
84 | 184.674625 | 873.2 | 798 | 452
85 | 186.8914 | 872.8 | 0 | 1188
85 | 186.8914 | 872.8 | 99 | 1058
85 | 186.8914 | 872.8 | 198 | 949
85 | 186.8914 | 872.8 | 299 | 851
85 | 186.8914 | 872.8 | 398 | 759
85 | 186.8914 | 872.8 | 498 | 674
85 | 186.8914 | 872.8 | 598 | 599
85 | 186.8914 | 872.8 | 699 | 526
85 | 186.8914 | 872.8 | 799 | 452
86 | 188.8589 | 872.8 | 0 | 1188
86 | 188.8589 | 872.8 | 98 | 1060
86 | 188.8589 | 872.8 | 198 | 955
86 | 188.8589 | 872.8 | 299 | 852
86 | 188.8589 | 872.8 | 398 | 761
86 | 188.8589 | 872.8 | 499 | 679
86 | 188.8589 | 872.8 | 599 | 597
86 | 188.8589 | 872.8 | 699 | 530
86 | 188.8589 | 872.8 | 799 | 452
87 | 191.0757 | 873 | 0 | 1187
87 | 191.0757 | 873 | 99 | 1059
87 | 191.0757 | 873 | 198 | 951
87 | 191.0757 | 873 | 299 | 849
87 | 191.0757 | 873 | 398 | 759
87 | 191.0757 | 873 | 498 | 677
87 | 191.0757 | 873 | 599 | 599
87 | 191.0757 | 873 | 699 | 527
87 | 191.0757 | 873 | 799 | 457
88 | 193.2924 | 873 | 0 | 1189
88 | 193.2924 | 873 | 98 | 1056
88 | 193.2924 | 873 | 198 | 951
88 | 193.2924 | 873 | 299 | 851
88 | 193.2924 | 873 | 398 | 759
88 | 193.2924 | 873 | 499 | 674
88 | 193.2924 | 873 | 598 | 599
88 | 193.2924 | 873 | 699 | 528
88 | 193.2924 | 873 | 799 | 452
89 | 195.5092 | 872.85 | 0 | 1189
89 | 195.5092 | 872.85 | 98.5 | 1059.5
89 | 195.5092 | 872.85 | 199 | 948
89 | 195.5092 | 872.85 | 299 | 851
89 | 195.5092 | 872.85 | 398 | 759
89 | 195.5092 | 872.85 | 498 | 675
89 | 195.5092 | 872.85 | 598 | 594
89 | 195.5092 | 872.85 | 699 | 520
89 | 195.5092 | 872.85 | 799 | 454
90 | 197.725925 | 873.6 | 0 | 1189
90 | 197.725925 | 873.6 | 98 | 1060
90 | 197.725925 | 873.6 | 198 | 949
90 | 197.725925 | 873.6 | 299 | 846
90 | 197.725925 | 873.6 | 398 | 759
90 | 197.725925 | 873.6 | 499 | 676
90 | 197.725925 | 873.6 | 598 | 593
90 | 197.725925 | 873.6 | 699 | 519
90 | 197.725925 | 873.6 | 799 | 452
91 | 199.9427 | 873.2 | 0 | 1189
91 | 199.9427 | 873.2 | 98 | 1060
91 | 199.9427 | 873.2 | 198 | 954
91 | 199.9427 | 873.2 | 299 | 845
91 | 199.9427 | 873.2 | 398 | 758
91 | 199.9427 | 873.2 | 499 | 673
91 | 199.9427 | 873.2 | 598 | 592
91 | 199.9427 | 873.2 | 699 | 519
91 | 199.9427 | 873.2 | 799 | 452
92 | 202.1594 | 873 | 0 | 1189
92 | 202.1594 | 873 | 99 | 1060
92 | 202.1594 | 873 | 198 | 950
92 | 202.1594 | 873 | 299 | 848
92 | 202.1594 | 873 | 398 | 759
92 | 202.1594 | 873 | 499 | 673
92 | 202.1594 | 873 | 599 | 594
92 | 202.1594 | 873 | 699 | 518
92 | 202.1594 | 873 | 793 | 448
93 | 204.3762 | 873 | 0 | 1189
93 | 204.3762 | 873 | 98 | 1060
93 | 204.3762 | 873 | 199 | 949
93 | 204.3762 | 873 | 299 | 850
93 | 204.3762 | 873 | 398 | 756
93 | 204.3762 | 873 | 499 | 678
93 | 204.3762 | 873 | 598 | 594
93 | 204.3762 | 873 | 699 | 525
93 | 204.3762 | 873 | 792 | 451
94 | 206.593 | 873.6 | 0 | 1189
94 | 206.593 | 873.6 | 98 | 1060
94 | 206.593 | 873.6 | 198 | 949
94 | 206.593 | 873.6 | 299 | 847
94 | 206.593 | 873.6 | 398 | 757
94 | 206.593 | 873.6 | 499 | 673
94 | 206.593 | 873.6 | 598 | 593
94 | 206.593 | 873.6 | 699 | 523
94 | 206.593 | 873.6 | 795 | 450
95 | 208.8097 | 873 | 0 | 1189
95 | 208.8097 | 873 | 99 | 1060
95 | 208.8097 | 873 | 198 | 952
95 | 208.8097 | 873 | 299 | 847
95 | 208.8097 | 873 | 398 | 759
95 | 208.8097 | 873 | 498 | 673
95 | 208.8097 | 873 | 599 | 591
95 | 208.8097 | 873 | 699 | 519
95 | 208.8097 | 873 | 799 | 452
96 | 211.0264 | 873 | 0 | 1189
96 | 211.0264 | 873 | 98 | 1060
96 | 211.0264 | 873 | 198 | 951
96 | 211.0264 | 873 | 299 | 848
96 | 211.0264 | 873 | 398 | 759
96 | 211.0264 | 873 | 499 | 676
96 | 211.0264 | 873 | 598 | 593
96 | 211.0264 | 873 | 699 | 524
96 | 211.0264 | 873 | 796 | 452
97 | 213.2432 | 873 | 0 | 1189
97 | 213.2432 | 873 | 98 | 1060
97 | 213.2432 | 873 | 199 | 949
97 | 213.2432 | 873 | 299 | 850
97 | 213.2432 | 873 | 398 | 759
97 | 213.2432 | 873 | 499 | 675
97 | 213.2432 | 873 | 598 | 593
97 | 213.2432 | 873 | 699 | 520
97 | 213.2432 | 873 | 798 | 452
98 | 215.4599 | 873.2 | 0 | 1184
98 | 215.4599 | 873.2 | 99 | 1055
98 | 215.4599 | 873.2 | 199 | 949
98 | 215.4599 | 873.2 | 299 | 848
98 | 215.4599 | 873.2 | 398 | 759
98 | 215.4599 | 873.2 | 499 | 678
98 | 215.4599 | 873.2 | 598 | 599
98 | 215.4599 | 873.2 | 699 | 525
98 | 215.4599 | 873.2 | 798 | 452
99 | 217.6766 | 873.5 | 0 | 1185
99 | 217.6766 | 873.5 | 99 | 1059
99 | 217.6766 | 873.5 | 198 | 949
99 | 217.6766 | 873.5 | 299 | 851
99 | 217.6766 | 873.5 | 398 | 758
99 | 217.6766 | 873.5 | 498 | 673
99 | 217.6766 | 873.5 | 599 | 594
99 | 217.6766 | 873.5 | 699 | 524
99 | 217.6766 | 873.5 | 799 | 457
100 | 219.8934 | 873.2 | 0 | 1188
100 | 219.8934 | 873.2 | 98 | 1060
100 | 219.8934 | 873.2 | 198 | 950
100 | 219.8934 | 873.2 | 299 | 851
100 | 219.8934 | 873.2 | 398 | 759
100 | 219.8934 | 873.2 | 498 | 673
100 | 219.8934 | 873.2 | 598 | 593
100 | 219.8934 | 873.2 | 699 | 519
100 | 219.8934 | 873.2 | 799 | 452
101 | 222.1101 | 873.1 | 0 | 1187
101 | 222.1101 | 873.1 | 99 | 1060
101 | 222.1101 | 873.1 | 199 | 950
101 | 222.1101 | 873.1 | 299 | 845
101 | 222.1101 | 873.1 | 398 | 759
101 | 222.1101 | 873.1 | 499 | 673
101 | 222.1101 | 873.1 | 598 | 593
101 | 222.1101 | 873.1 | 699 | 519
101 | 222.1101 | 873.1 | 797 | 451
102 | 224.3269 | 873.1 | 0 | 1189
102 | 224.3269 | 873.1 | 98 | 1059
102 | 224.3269 | 873.1 | 199 | 951
102 | 224.3269 | 873.1 | 299 | 849
102 | 224.3269 | 873.1 | 398 | 756
102 | 224.3269 | 873.1 | 499 | 670
102 | 224.3269 | 873.1 | 598 | 593
102 | 224.3269 | 873.1 | 699 | 519
102 | 224.3269 | 873.1 | 797 | 448
103 | 226.5436 | 873.2 | 0 | 1189
103 | 226.5436 | 873.2 | 99 | 1057
103 | 226.5436 | 873.2 | 199 | 949
103 | 226.5436 | 873.2 | 299 | 845
103 | 226.5436 | 873.2 | 398 | 756
103 | 226.5436 | 873.2 | 499 | 673
103 | 226.5436 | 873.2 | 599 | 590
103 | 226.5436 | 873.2 | 699 | 519
103 | 226.5436 | 873.2 | 798 | 448
104 | 228.7604 | 873.1 | 0 | 1189
104 | 228.7604 | 873.1 | 99 | 1060
104 | 228.7604 | 873.1 | 198 | 950
104 | 228.7604 | 873.1 | 299 | 845
104 | 228.7604 | 873.1 | 398 | 757
104 | 228.7604 | 873.1 | 499 | 674
104 | 228.7604 | 873.1 | 598 | 592
104 | 228.7604 | 873.1 | 699 | 518
104 | 228.7604 | 873.1 | 794 | 448
105 | 230.9771 | 873.4 | 0 | 1189
105 | 230.9771 | 873.4 | 99 | 1060
105 | 230.9771 | 873.4 | 199 | 949
105 | 230.9771 | 873.4 | 299 | 846
105 | 230.9771 | 873.4 | 398 | 758
105 | 230.9771 | 873.4 | 499 | 670
105 | 230.9771 | 873.4 | 598 | 592
105 | 230.9771 | 873.4 | 699 | 519
105 | 230.9771 | 873.4 | 795 | 452
106 | 233.1938 | 872.9 | 0 | 1189
106 | 233.1938 | 872.9 | 99 | 1060
106 | 233.1938 | 872.9 | 198 | 950
106 | 233.1938 | 872.9 | 299 | 845
106 | 233.1938 | 872.9 | 398 | 758
106 | 233.1938 | 872.9 | 499 | 667
106 | 233.1938 | 872.9 | 599 | 592
106 | 233.1938 | 872.9 | 699 | 518
106 | 233.1938 | 872.9 | 792 | 452
107 | 235.4106 | 872.95 | 0 | 1189
107 | 235.4106 | 872.95 | 99 | 1059
107 | 235.4106 | 872.95 | 199 | 949
107 | 235.4106 | 872.95 | 299 | 849
107 | 235.4106 | 872.95 | 398 | 757
107 | 235.4106 | 872.95 | 499 | 672
107 | 235.4106 | 872.95 | 598 | 593
107 | 235.4106 | 872.95 | 699 | 519
107 | 235.4106 | 872.95 | 799 | 452
108 | 237.6273 | 873.1 | 0 | 1187
108 | 237.6273 | 873.1 | 98 | 1058
108 | 237.6273 | 873.1 | 198 | 948
108 | 237.6273 | 873.1 | 299 | 845
108 | 237.6273 | 873.1 | 398 | 759
108 | 237.6273 | 873.1 | 499 | 674
108 | 237.6273 | 873.1 | 599 | 599
108 | 237.6273 | 873.1 | 699 | 519
108 | 237.6273 | 873.1 | 797 | 448
109 | 239.8441 | 873.3 | 0 | 1185
109 | 239.8441 | 873.3 | 99 | 1056
109 | 239.8441 | 873.3 | 198 | 949
109 | 239.8441 | 873.3 | 299 | 849
109 | 239.8441 | 873.3 | 398 | 759
109 | 239.8441 | 873.3 | 499 | 673
109 | 239.8441 | 873.3 | 599 | 596
109 | 239.8441 | 873.3 | 699 | 519
109 | 239.8441 | 873.3 | 799 | 452
110 | 242.0608 | 873.1 | 0 | 1185
110 | 242.0608 | 873.1 | 99 | 1057
110 | 242.0608 | 873.1 | 198 | 952
110 | 242.0608 | 873.1 | 299 | 845
110 | 242.0608 | 873.1 | 398 | 759
110 | 242.0608 | 873.1 | 499 | 673
110 | 242.0608 | 873.1 | 599 | 593
110 | 242.0608 | 873.1 | 699 | 520
110 | 242.0608 | 873.1 | 798 | 450
111 | 244.27755 | 873.3 | 0 | 1189
111 | 244.27755 | 873.3 | 99 | 1060
111 | 244.27755 | 873.3 | 198 | 950
111 | 244.27755 | 873.3 | 299 | 847
111 | 244.27755 | 873.3 | 398 | 759
111 | 244.27755 | 873.3 | 499 | 670
111 | 244.27755 | 873.3 | 598 | 593
111 | 244.27755 | 873.3 | 699 | 521
111 | 244.27755 | 873.3 | 799 | 452
112 | 246.4943 | 873.3 | 0 | 1189
112 | 246.4943 | 873.3 | 98 | 1060
112 | 246.4943 | 873.3 | 199 | 952
112 | 246.4943 | 873.3 | 299 | 849
112 | 246.4943 | 873.3 | 398 | 759
112 | 246.4943 | 873.3 | 499 | 674
112 | 246.4943 | 873.3 | 598 | 593
112 | 246.4943 | 873.3 | 699 | 519
113 | 248.711 | 873.2 | 0 | 1189
113 | 248.711 | 873.2 | 98 | 1060
113 | 248.711 | 873.2 | 199 | 952
113 | 248.711 | 873.2 | 299 | 849
113 | 248.711 | 873.2 | 398 | 758
113 | 248.711 | 873.2 | 498 | 668
113 | 248.711 | 873.2 | 598 | 594
113 | 248.711 | 873.2 | 699 | 518
113 | 248.711 | 873.2 | 797 | 451
114 | 250.92775 | 873.5 | 0 | 1189
114 | 250.92775 | 873.5 | 99 | 1060
114 | 250.92775 | 873.5 | 199 | 948
114 | 250.92775 | 873.5 | 299 | 847
114 | 250.92775 | 873.5 | 398 | 759
114 | 250.92775 | 873.5 | 499 | 672
114 | 250.92775 | 873.5 | 598 | 593
114 | 250.92775 | 873.5 | 699 | 519
114 | 250.92775 | 873.5 | 791 | 452
115 | 253.1445 | 873.1 | 0 | 1189
115 | 253.1445 | 873.1 | 98 | 1060
115 | 253.1445 | 873.1 | 198 | 948
115 | 253.1445 | 873.1 | 299 | 845
115 | 253.1445 | 873.1 | 398 | 759
115 | 253.1445 | 873.1 | 498 | 670
115 | 253.1445 | 873.1 | 598 | 588
115 | 253.1445 | 873.1 | 699 | 513
115 | 253.1445 | 873.1 | 793 | 452
116 | 255.3613 | 872.95 | 0 | 1189
116 | 255.3613 | 872.95 | 99 | 1059
116 | 255.3613 | 872.95 | 199 | 948.5
116 | 255.3613 | 872.95 | 299 | 845
116 | 255.3613 | 872.95 | 398 | 756
116 | 255.3613 | 872.95 | 498 | 673
116 | 255.3613 | 872.95 | 598 | 591
116 | 255.3613 | 872.95 | 699 | 520
116 | 255.3613 | 872.95 | 790 | 452
117 | 257.578 | 873.2 | 0 | 1189
117 | 257.578 | 873.2 | 99 | 1060
117 | 257.578 | 873.2 | 198 | 949
117 | 257.578 | 873.2 | 299 | 845
117 | 257.578 | 873.2 | 398 | 753
117 | 257.578 | 873.2 | 499 | 670
117 | 257.578 | 873.2 | 598 | 590
117 | 257.578 | 873.2 | 699 | 514
118 | 259.7142 | 872.7 | 0 | 1188
118 | 259.7142 | 872.7 | 99 | 1059
118 | 259.7142 | 872.7 | 198 | 949
118 | 259.7142 | 872.7 | 299 | 845
118 | 259.7142 | 872.7 | 398 | 753
118 | 259.7142 | 872.7 | 499 | 667
118 | 259.7142 | 872.7 | 599 | 593
118 | 259.7142 | 872.7 | 699 | 518
118 | 259.7142 | 872.7 | 795 | 452
119 | 261.2954 | 873.25 | 0 | 1186
119 | 261.2954 | 873.25 | 99 | 1059
119 | 261.2954 | 873.25 | 198 | 948
119 | 261.2954 | 873.25 | 299 | 845
119 | 261.2954 | 873.25 | 398 | 758
119 | 261.2954 | 873.25 | 498 | 673
119 | 261.2954 | 873.25 | 598 | 594
119 | 261.2954 | 873.25 | 699 | 520
119 | 261.2954 | 873.25 | 791 | 452
120 | 263.5122 | 873.2 | 0 | 1188
120 | 263.5122 | 873.2 | 99 | 1060
120 | 263.5122 | 873.2 | 198 | 949
120 | 263.5122 | 873.2 | 299 | 845
120 | 263.5122 | 873.2 | 398 | 759
120 | 263.5122 | 873.2 | 498 | 671
120 | 263.5122 | 873.2 | 598 | 593
120 | 263.5122 | 873.2 | 699 | 519
121 | 265.7289 | 873.4 | 0 | 1188
121 | 265.7289 | 873.4 | 99 | 1060
121 | 265.7289 | 873.4 | 198 | 949
121 | 265.7289 | 873.4 | 299 | 851
121 | 265.7289 | 873.4 | 398 | 759
121 | 265.7289 | 873.4 | 499 | 673
121 | 265.7289 | 873.4 | 599 | 593
121 | 265.7289 | 873.4 | 699 | 518
121 | 265.7289 | 873.4 | 793 | 450
122 | 267.9457 | 873.3 | 0 | 1189
122 | 267.9457 | 873.3 | 99 | 1060
122 | 267.9457 | 873.3 | 198 | 949
122 | 267.9457 | 873.3 | 299 | 845
122 | 267.9457 | 873.3 | 398 | 759
122 | 267.9457 | 873.3 | 499 | 668
122 | 267.9457 | 873.3 | 598 | 593
122 | 267.9457 | 873.3 | 699 | 519
122 | 267.9457 | 873.3 | 796 | 452
123 | 270.162475 | 873.5 | 0 | 1188
123 | 270.162475 | 873.5 | 98 | 1056
123 | 270.162475 | 873.5 | 198 | 948
123 | 270.162475 | 873.5 | 299 | 849
123 | 270.162475 | 873.5 | 398 | 758
123 | 270.162475 | 873.5 | 499 | 670
123 | 270.162475 | 873.5 | 599 | 593
123 | 270.162475 | 873.5 | 699 | 515
123 | 270.162475 | 873.5 | 793 | 447
124 | 272.3793 | 873.2 | 0 | 1186
124 | 272.3793 | 873.2 | 99 | 1054
124 | 272.3793 | 873.2 | 199 | 948
124 | 272.3793 | 873.2 | 299 | 845
124 | 272.3793 | 873.2 | 398 | 757
124 | 272.3793 | 873.2 | 499 | 671
124 | 272.3793 | 873.2 | 598 | 593
124 | 272.3793 | 873.2 | 699 | 519
124 | 272.3793 | 873.2 | 798 | 452
125 | 274.596 | 872.65 | 0 | 1185
125 | 274.596 | 872.65 | 99 | 1056
125 | 274.596 | 872.65 | 199 | 948
125 | 274.596 | 872.65 | 299 | 845
125 | 274.596 | 872.65 | 398 | 756
125 | 274.596 | 872.65 | 499 | 669
125 | 274.596 | 872.65 | 598 | 593
125 | 274.596 | 872.65 | 699 | 518
125 | 274.596 | 872.65 | 795 | 448
126 | 276.8128 | 873.2 | 0 | 1184
126 | 276.8128 | 873.2 | 99 | 1057
126 | 276.8128 | 873.2 | 199 | 948
126 | 276.8128 | 873.2 | 299 | 845
126 | 276.8128 | 873.2 | 398 | 752
126 | 276.8128 | 873.2 | 499 | 667
126 | 276.8128 | 873.2 | 599 | 591
126 | 276.8128 | 873.2 | 699 | 519
126 | 276.8128 | 873.2 | 797 | 448
127 | 279.0295 | 873.1 | 0 | 1184
127 | 279.0295 | 873.1 | 99 | 1056
127 | 279.0295 | 873.1 | 198 | 948
127 | 279.0295 | 873.1 | 299 | 845
127 | 279.0295 | 873.1 | 398 | 756
127 | 279.0295 | 873.1 | 499 | 672
127 | 279.0295 | 873.1 | 598 | 593
127 | 279.0295 | 873.1 | 699 | 513
128 | 281.2462 | 872.8 | 0 | 1183
128 | 281.2462 | 872.8 | 98 | 1056
128 | 281.2462 | 872.8 | 199 | 945
128 | 281.2462 | 872.8 | 299 | 845
128 | 281.2462 | 872.8 | 398 | 758
128 | 281.2462 | 872.8 | 499 | 666
128 | 281.2462 | 872.8 | 598 | 587
128 | 281.2462 | 872.8 | 699 | 513
129 | 282.9305 | 873.4 | 0 | 1182.5
129 | 282.9305 | 873.4 | 99 | 1056
129 | 282.9305 | 873.4 | 199 | 948
129 | 282.9305 | 873.4 | 299 | 845
129 | 282.9305 | 873.4 | 398 | 757
129 | 282.9305 | 873.4 | 499 | 667
129 | 282.9305 | 873.4 | 599 | 589
129 | 282.9305 | 873.4 | 699 | 520
129 | 282.9305 | 873.4 | 794 | 446
130 | 285.1472 | 872.95 | 0 | 1182
130 | 285.1472 | 872.95 | 98 | 1054
130 | 285.1472 | 872.95 | 199 | 946
130 | 285.1472 | 872.95 | 299 | 845
130 | 285.1472 | 872.95 | 398 | 754
130 | 285.1472 | 872.95 | 498 | 673
130 | 285.1472 | 872.95 | 598 | 593
130 | 285.1472 | 872.95 | 699 | 519
130 | 285.1472 | 872.95 | 798 | 449
131 | 287.364 | 873.4 | 0 | 1182
131 | 287.364 | 873.4 | 98 | 1053
131 | 287.364 | 873.4 | 198 | 948
131 | 287.364 | 873.4 | 299 | 845
131 | 287.364 | 873.4 | 398 | 759
131 | 287.364 | 873.4 | 498 | 677
131 | 287.364 | 873.4 | 598 | 593
131 | 287.364 | 873.4 | 699 | 515
131 | 287.364 | 873.4 | 799 | 448
132 | 289.5807 | 873.3 | 0 | 1182
132 | 289.5807 | 873.3 | 98 | 1054
132 | 289.5807 | 873.3 | 198 | 949
132 | 289.5807 | 873.3 | 299 | 849
132 | 289.5807 | 873.3 | 398 | 759
132 | 289.5807 | 873.3 | 498 | 674
132 | 289.5807 | 873.3 | 598 | 594
132 | 289.5807 | 873.3 | 699 | 519
132 | 289.5807 | 873.3 | 795 | 451
133 | 291.7975 | 872.8 | 0 | 1185
133 | 291.7975 | 872.8 | 98 | 1058
133 | 291.7975 | 872.8 | 199 | 949
133 | 291.7975 | 872.8 | 299 | 850
133 | 291.7975 | 872.8 | 398 | 758
133 | 291.7975 | 872.8 | 499 | 674
133 | 291.7975 | 872.8 | 598 | 599
133 | 291.7975 | 872.8 | 699 | 519
133 | 291.7975 | 872.8 | 795 | 449
134 | 294.0142 | 872.9 | 0 | 1189
134 | 294.0142 | 872.9 | 98 | 1057
134 | 294.0142 | 872.9 | 199 | 949
134 | 294.0142 | 872.9 | 299 | 849
134 | 294.0142 | 872.9 | 398 | 759
134 | 294.0142 | 872.9 | 499 | 675
134 | 294.0142 | 872.9 | 599 | 593
134 | 294.0142 | 872.9 | 699 | 520
134 | 294.0142 | 872.9 | 799 | 452
135 | 296.231 | 873 | 0 | 1188
135 | 296.231 | 873 | 98 | 1056
135 | 296.231 | 873 | 198 | 949
135 | 296.231 | 873 | 299 | 847
135 | 296.231 | 873 | 398 | 756
135 | 296.231 | 873 | 499 | 670
135 | 296.231 | 873 | 598 | 594
135 | 296.231 | 873 | 699 | 522
135 | 296.231 | 873 | 796 | 446
136 | 298.4477 | 873.3 | 0 | 1187
136 | 298.4477 | 873.3 | 99 | 1056
136 | 298.4477 | 873.3 | 199 | 948
136 | 298.4477 | 873.3 | 299 | 849
136 | 298.4477 | 873.3 | 398 | 759
136 | 298.4477 | 873.3 | 499 | 671
136 | 298.4477 | 873.3 | 599 | 593
136 | 298.4477 | 873.3 | 699 | 515
136 | 298.4477 | 873.3 | 791 | 446
137 | 300.6645 | 873.2 | 0 | 1185
137 | 300.6645 | 873.2 | 99 | 1060
137 | 300.6645 | 873.2 | 199 | 947
137 | 300.6645 | 873.2 | 299 | 849
137 | 300.6645 | 873.2 | 398 | 754
137 | 300.6645 | 873.2 | 499 | 669
137 | 300.6645 | 873.2 | 598 | 589
137 | 300.6645 | 873.2 | 699 | 514
137 | 300.6645 | 873.2 | 794 | 446
138 | 302.8812 | 873 | 0 | 1185
138 | 302.8812 | 873 | 99 | 1057
138 | 302.8812 | 873 | 198 | 949
138 | 302.8812 | 873 | 299 | 848
138 | 302.8812 | 873 | 398 | 759
138 | 302.8812 | 873 | 499 | 667
138 | 302.8812 | 873 | 599 | 589
138 | 302.8812 | 873 | 699 | 517
138 | 302.8812 | 873 | 795 | 448
139 | 305.0979 | 872.9 | 0 | 1187
139 | 305.0979 | 872.9 | 99 | 1059
139 | 305.0979 | 872.9 | 199 | 949
139 | 305.0979 | 872.9 | 299 | 850
139 | 305.0979 | 872.9 | 398 | 756
139 | 305.0979 | 872.9 | 499 | 668
139 | 305.0979 | 872.9 | 598 | 593
139 | 305.0979 | 872.9 | 699 | 518
139 | 305.0979 | 872.9 | 791 | 447
140 | 307.3147 | 873.2 | 0 | 1185
140 | 307.3147 | 873.2 | 99 | 1058
140 | 307.3147 | 873.2 | 199 | 948
140 | 307.3147 | 873.2 | 299 | 847
140 | 307.3147 | 873.2 | 398 | 759
140 | 307.3147 | 873.2 | 499 | 673
140 | 307.3147 | 873.2 | 598 | 593
140 | 307.3147 | 873.2 | 699 | 519
140 | 307.3147 | 873.2 | 791 | 447
141 | 309.5315 | 873.4 | 0 | 1182
141 | 309.5315 | 873.4 | 98 | 1055
141 | 309.5315 | 873.4 | 199 | 944
141 | 309.5315 | 873.4 | 299 | 848
141 | 309.5315 | 873.4 | 398 | 759
141 | 309.5315 | 873.4 | 499 | 674
141 | 309.5315 | 873.4 | 599 | 593
141 | 309.5315 | 873.4 | 699 | 517
141 | 309.5315 | 873.4 | 799 | 447
142 | 311.7482 | 873.2 | 0 | 1184
142 | 311.7482 | 873.2 | 99 | 1055
142 | 311.7482 | 873.2 | 198 | 949
142 | 311.7482 | 873.2 | 299 | 845
142 | 311.7482 | 873.2 | 398 | 757
142 | 311.7482 | 873.2 | 499 | 671
142 | 311.7482 | 873.2 | 598 | 594
142 | 311.7482 | 873.2 | 699 | 519
142 | 311.7482 | 873.2 | 799 | 452
143 | 313.964975 | 872.6 | 0 | 1188
143 | 313.964975 | 872.6 | 99 | 1057
143 | 313.964975 | 872.6 | 198 | 947
143 | 313.964975 | 872.6 | 299 | 846
143 | 313.964975 | 872.6 | 398 | 759
143 | 313.964975 | 872.6 | 499 | 670
143 | 313.964975 | 872.6 | 599 | 587
143 | 313.964975 | 872.6 | 699 | 519
143 | 313.964975 | 872.6 | 794 | 446
144 | 316.1818 | 873.5 | 0 | 1186
144 | 316.1818 | 873.5 | 99 | 1055
144 | 316.1818 | 873.5 | 199 | 947
144 | 316.1818 | 873.5 | 299 | 844
144 | 316.1818 | 873.5 | 398 | 753
144 | 316.1818 | 873.5 | 499 | 669
144 | 316.1818 | 873.5 | 599 | 589
144 | 316.1818 | 873.5 | 699 | 513
144 | 316.1818 | 873.5 | 790 | 446
145 | 318.3985 | 873 | 0 | 1187
145 | 318.3985 | 873 | 99 | 1055
145 | 318.3985 | 873 | 198 | 949
145 | 318.3985 | 873 | 299 | 845
145 | 318.3985 | 873 | 398 | 755
145 | 318.3985 | 873 | 499 | 672
145 | 318.3985 | 873 | 598 | 590
145 | 318.3985 | 873 | 699 | 513
145 | 318.3985 | 873 | 795 | 448
146 | 320.61525 | 873.1 | 0 | 1185
146 | 320.61525 | 873.1 | 98 | 1054
146 | 320.61525 | 873.1 | 198 | 949
146 | 320.61525 | 873.1 | 299 | 845
146 | 320.61525 | 873.1 | 398 | 753
146 | 320.61525 | 873.1 | 498 | 669
146 | 320.61525 | 873.1 | 599 | 592
146 | 320.61525 | 873.1 | 699 | 519
146 | 320.61525 | 873.1 | 791 | 446
147 | 322.832 | 873 | 0 | 1182
147 | 322.832 | 873 | 98 | 1053
147 | 322.832 | 873 | 199 | 948
147 | 322.832 | 873 | 299 | 845
147 | 322.832 | 873 | 398 | 753
147 | 322.832 | 873 | 499 | 669
147 | 322.832 | 873 | 599 | 588
147 | 322.832 | 873 | 699 | 518
148 | 325.04875 | 873.5 | 0 | 1182
148 | 325.04875 | 873.5 | 99 | 1054
148 | 325.04875 | 873.5 | 198 | 947
148 | 325.04875 | 873.5 | 299 | 845
148 | 325.04875 | 873.5 | 398 | 758
148 | 325.04875 | 873.5 | 499 | 667
148 | 325.04875 | 873.5 | 598 | 588
148 | 325.04875 | 873.5 | 699 | 519
148 | 325.04875 | 873.5 | 793 | 446
149 | 327.2655 | 873.3 | 0 | 1183
149 | 327.2655 | 873.3 | 98 | 1056
149 | 327.2655 | 873.3 | 198 | 948
149 | 327.2655 | 873.3 | 299 | 847
149 | 327.2655 | 873.3 | 398 | 756
149 | 327.2655 | 873.3 | 499 | 670
149 | 327.2655 | 873.3 | 598 | 591
149 | 327.2655 | 873.3 | 699 | 514
149 | 327.2655 | 873.3 | 797 | 450
150 | 329.4822 | 873.4 | 0 | 1183
150 | 329.4822 | 873.4 | 98 | 1055
150 | 329.4822 | 873.4 | 198 | 946
150 | 329.4822 | 873.4 | 299 | 845
150 | 329.4822 | 873.4 | 398 | 757
150 | 329.4822 | 873.4 | 499 | 669
150 | 329.4822 | 873.4 | 599 | 592
150 | 329.4822 | 873.4 | 699 | 513
151 | 331.699 | 873.2 | 0 | 1183
151 | 331.699 | 873.2 | 99 | 1054
151 | 331.699 | 873.2 | 199 | 946
151 | 331.699 | 873.2 | 299 | 845
151 | 331.699 | 873.2 | 398 | 753
151 | 331.699 | 873.2 | 499 | 672
151 | 331.699 | 873.2 | 599 | 588
151 | 331.699 | 873.2 | 699 | 513
151 | 331.699 | 873.2 | 796 | 446
152 | 333.9157 | 873.2 | 0 | 1184
152 | 333.9157 | 873.2 | 99 | 1056
152 | 333.9157 | 873.2 | 198 | 948
152 | 333.9157 | 873.2 | 299 | 845
152 | 333.9157 | 873.2 | 398 | 753
152 | 333.9157 | 873.2 | 499 | 667
152 | 333.9157 | 873.2 | 598 | 593
152 | 333.9157 | 873.2 | 699 | 518
152 | 333.9157 | 873.2 | 799 | 452
153 | 336.1325 | 872.9 | 0 | 1183
153 | 336.1325 | 872.9 | 99 | 1054
153 | 336.1325 | 872.9 | 198 | 949
153 | 336.1325 | 872.9 | 299 | 845
153 | 336.1325 | 872.9 | 398 | 757
153 | 336.1325 | 872.9 | 499 | 672
153 | 336.1325 | 872.9 | 599 | 593
153 | 336.1325 | 872.9 | 699 | 519
153 | 336.1325 | 872.9 | 799 | 449
154 | 338.3493 | 873.1 | 0 | 1183
154 | 338.3493 | 873.1 | 98 | 1053
154 | 338.3493 | 873.1 | 198 | 948
154 | 338.3493 | 873.1 | 299 | 846
154 | 338.3493 | 873.1 | 398 | 759
154 | 338.3493 | 873.1 | 499 | 677
154 | 338.3493 | 873.1 | 598 | 593
154 | 338.3493 | 873.1 | 699 | 519
154 | 338.3493 | 873.1 | 796 | 446
155 | 340.5661 | 873.4 | 0 | 1185
155 | 340.5661 | 873.4 | 99 | 1053
155 | 340.5661 | 873.4 | 198 | 943
155 | 340.5661 | 873.4 | 299 | 845
155 | 340.5661 | 873.4 | 398 | 759
155 | 340.5661 | 873.4 | 499 | 668
155 | 340.5661 | 873.4 | 599 | 590
155 | 340.5661 | 873.4 | 699 | 518
156 | 342.7829 | 873 | 0 | 1182
156 | 342.7829 | 873 | 98 | 1053
156 | 342.7829 | 873 | 198 | 948
156 | 342.7829 | 873 | 299 | 846
156 | 342.7829 | 873 | 398 | 757
156 | 342.7829 | 873 | 498 | 671
156 | 342.7829 | 873 | 599 | 593
156 | 342.7829 | 873 | 699 | 519
156 | 342.7829 | 873 | 794 | 446
157 | 344.9996 | 873 | 0 | 1183
157 | 344.9996 | 873 | 98 | 1056
157 | 344.9996 | 873 | 198 | 946
157 | 344.9996 | 873 | 299 | 843.5
157 | 344.9996 | 873 | 398 | 754
157 | 344.9996 | 873 | 499 | 667
157 | 344.9996 | 873 | 599 | 587
157 | 344.9996 | 873 | 699 | 515
158 | 347.2164 | 873.4 | 0 | 1182
158 | 347.2164 | 873.4 | 99 | 1053
158 | 347.2164 | 873.4 | 199 | 948
158 | 347.2164 | 873.4 | 299 | 843
158 | 347.2164 | 873.4 | 398 | 752
158 | 347.2164 | 873.4 | 499 | 667
158 | 347.2164 | 873.4 | 599 | 590
158 | 347.2164 | 873.4 | 699 | 514
159 | 349.4331 | 873.2 | 0 | 1182
159 | 349.4331 | 873.2 | 99 | 1053
159 | 349.4331 | 873.2 | 199 | 947
159 | 349.4331 | 873.2 | 299 | 845
159 | 349.4331 | 873.2 | 398 | 753
159 | 349.4331 | 873.2 | 499 | 672
159 | 349.4331 | 873.2 | 599 | 593
159 | 349.4331 | 873.2 | 699 | 513
159 | 349.4331 | 873.2 | 790 | 446
160 | 351.6499 | 873.4 | 0 | 1182
160 | 351.6499 | 873.4 | 98 | 1053
160 | 351.6499 | 873.4 | 198 | 943
160 | 351.6499 | 873.4 | 299 | 845
160 | 351.6499 | 873.4 | 398 | 749
160 | 351.6499 | 873.4 | 499 | 667
160 | 351.6499 | 873.4 | 599 | 587
160 | 351.6499 | 873.4 | 699 | 513
161 | 353.8666 | 872.7 | 0 | 1183
161 | 353.8666 | 872.7 | 99 | 1056
161 | 353.8666 | 872.7 | 199 | 943
161 | 353.8666 | 872.7 | 299 | 845
161 | 353.8666 | 872.7 | 398 | 751
161 | 353.8666 | 872.7 | 499 | 664
161 | 353.8666 | 872.7 | 598 | 587
161 | 353.8666 | 872.7 | 699 | 513
162 | 356.08335 | 873.1 | 0 | 1182
162 | 356.08335 | 873.1 | 98 | 1054
162 | 356.08335 | 873.1 | 198 | 945
162 | 356.08335 | 873.1 | 299 | 845
162 | 356.08335 | 873.1 | 398 | 753
162 | 356.08335 | 873.1 | 499 | 666
162 | 356.08335 | 873.1 | 598 | 587
162 | 356.08335 | 873.1 | 699 | 513
162 | 356.08335 | 873.1 | 790 | 446
163 | 358.3001 | 873.1 | 0 | 1182
163 | 358.3001 | 873.1 | 98 | 1055
163 | 358.3001 | 873.1 | 199 | 947
163 | 358.3001 | 873.1 | 299 | 841
163 | 358.3001 | 873.1 | 398 | 753
163 | 358.3001 | 873.1 | 499 | 667
163 | 358.3001 | 873.1 | 598 | 587
163 | 358.3001 | 873.1 | 699 | 514
164 | 360.5168 | 872.6 | 0 | 1182
164 | 360.5168 | 872.6 | 98 | 1053
164 | 360.5168 | 872.6 | 198 | 944
164 | 360.5168 | 872.6 | 299 | 845
164 | 360.5168 | 872.6 | 398 | 753
164 | 360.5168 | 872.6 | 499 | 673
164 | 360.5168 | 872.6 | 598 | 593
164 | 360.5168 | 872.6 | 699 | 513
164 | 360.5168 | 872.6 | 790 | 446
165 | 362.7336 | 873.2 | 0 | 1182
165 | 362.7336 | 873.2 | 98 | 1053
165 | 362.7336 | 873.2 | 198 | 945
165 | 362.7336 | 873.2 | 299 | 843
165 | 362.7336 | 873.2 | 398 | 751
165 | 362.7336 | 873.2 | 499 | 665
165 | 362.7336 | 873.2 | 598 | 587
165 | 362.7336 | 873.2 | 699 | 513
166 | 364.950375 | 873.2 | 0 | 1182
166 | 364.950375 | 873.2 | 98 | 1053
166 | 364.950375 | 873.2 | 198 | 944
166 | 364.950375 | 873.2 | 299 | 845
166 | 364.950375 | 873.2 | 398 | 758
166 | 364.950375 | 873.2 | 499 | 669
166 | 364.950375 | 873.2 | 599 | 592
166 | 364.950375 | 873.2 | 699 | 515
166 | 364.950375 | 873.2 | 793 | 446
167 | 367.1671 | 873.4 | 0 | 1182
167 | 367.1671 | 873.4 | 98 | 1054
167 | 367.1671 | 873.4 | 198 | 944
167 | 367.1671 | 873.4 | 299 | 843
167 | 367.1671 | 873.4 | 398 | 754
167 | 367.1671 | 873.4 | 498 | 667
167 | 367.1671 | 873.4 | 598 | 588
167 | 367.1671 | 873.4 | 699 | 513
168 | 369.3839 | 873.1 | 0 | 1183
168 | 369.3839 | 873.1 | 99 | 1054
168 | 369.3839 | 873.1 | 198 | 943
168 | 369.3839 | 873.1 | 299 | 845
168 | 369.3839 | 873.1 | 398 | 750
168 | 369.3839 | 873.1 | 499 | 667
168 | 369.3839 | 873.1 | 599 | 588
168 | 369.3839 | 873.1 | 699 | 512
169 | 371.6006 | 873.3 | 0 | 1185
169 | 371.6006 | 873.3 | 98 | 1054
169 | 371.6006 | 873.3 | 198 | 943
169 | 371.6006 | 873.3 | 299 | 845
169 | 371.6006 | 873.3 | 398 | 754
169 | 371.6006 | 873.3 | 498 | 666
169 | 371.6006 | 873.3 | 599 | 587
169 | 371.6006 | 873.3 | 699 | 513
170 | 373.8173 | 873.3 | 0 | 1186
170 | 373.8173 | 873.3 | 98 | 1054
170 | 373.8173 | 873.3 | 199 | 943
170 | 373.8173 | 873.3 | 299 | 845
170 | 373.8173 | 873.3 | 398 | 748
170 | 373.8173 | 873.3 | 499 | 666
170 | 373.8173 | 873.3 | 599 | 587
170 | 373.8173 | 873.3 | 699 | 513
171 | 376.0341 | 873.4 | 0 | 1184
171 | 376.0341 | 873.4 | 99 | 1054
171 | 376.0341 | 873.4 | 198 | 945
171 | 376.0341 | 873.4 | 299 | 843
171 | 376.0341 | 873.4 | 398 | 753
171 | 376.0341 | 873.4 | 498 | 668
171 | 376.0341 | 873.4 | 599 | 588
171 | 376.0341 | 873.4 | 699 | 513
171 | 376.0341 | 873.4 | 790 | 446
172 | 378.2508 | 873.6 | 0 | 1184
172 | 378.2508 | 873.6 | 98 | 1057
172 | 378.2508 | 873.6 | 198 | 944
172 | 378.2508 | 873.6 | 299 | 844
172 | 378.2508 | 873.6 | 398 | 750
172 | 378.2508 | 873.6 | 499 | 667
172 | 378.2508 | 873.6 | 599 | 587
172 | 378.2508 | 873.6 | 699 | 513
173 | 381.7682 | 922.9 | 0 | 1182
173 | 381.7682 | 922.9 | 99 | 1091
173 | 381.7682 | 922.9 | 199 | 1029
173 | 381.7682 | 922.9 | 299 | 967
173 | 381.7682 | 922.9 | 398 | 907
173 | 381.7682 | 922.9 | 499 | 857
173 | 381.7682 | 922.9 | 598 | 799
173 | 381.7682 | 922.9 | 699 | 746
173 | 381.7682 | 922.9 | 799 | 696
173 | 381.7682 | 922.9 | 899 | 645
173 | 381.7682 | 922.9 | 1000 | 597
174 | 383.9849 | 922.7 | 0 | 1182
174 | 383.9849 | 922.7 | 99 | 1090
174 | 383.9849 | 922.7 | 199 | 1029
174 | 383.9849 | 922.7 | 299 | 967
174 | 383.9849 | 922.7 | 398 | 907
174 | 383.9849 | 922.7 | 499 | 854
174 | 383.9849 | 922.7 | 598 | 796
174 | 383.9849 | 922.7 | 699 | 743
174 | 383.9849 | 922.7 | 799 | 697
174 | 383.9849 | 922.7 | 899 | 644
174 | 383.9849 | 922.7 | 1000 | 594
175 | 386.12 | 923 | 0 | 1182
175 | 386.12 | 923 | 99 | 1090
175 | 386.12 | 923 | 199 | 1029
175 | 386.12 | 923 | 299 | 967
175 | 386.12 | 923 | 398 | 906
175 | 386.12 | 923 | 499 | 845
175 | 386.12 | 923 | 598 | 789
175 | 386.12 | 923 | 699 | 734
175 | 386.12 | 923 | 799 | 681
175 | 386.12 | 923 | 899 | 624
175 | 386.12 | 923 | 1000 | 570
176 | 386.5519 | 922.7 | 0 | 1182
176 | 386.5519 | 922.7 | 99 | 1090
176 | 386.5519 | 922.7 | 198 | 1029
176 | 386.5519 | 922.7 | 299 | 968
176 | 386.5519 | 922.7 | 398 | 911
176 | 386.5519 | 922.7 | 499 | 855
176 | 386.5519 | 922.7 | 598 | 797
176 | 386.5519 | 922.7 | 699 | 746
176 | 386.5519 | 922.7 | 799 | 697
176 | 386.5519 | 922.7 | 899 | 642
176 | 386.5519 | 922.7 | 1000 | 593
177 | 388.7687 | 922.8 | 0 | 1182
177 | 388.7687 | 922.8 | 99 | 1090
177 | 388.7687 | 922.8 | 198 | 1028
177 | 388.7687 | 922.8 | 299 | 967
177 | 388.7687 | 922.8 | 398 | 909
177 | 388.7687 | 922.8 | 499 | 852
177 | 388.7687 | 922.8 | 598 | 796
177 | 388.7687 | 922.8 | 699 | 746
177 | 388.7687 | 922.8 | 799 | 691
177 | 388.7687 | 922.8 | 899 | 639
177 | 388.7687 | 922.8 | 1000 | 594
178 | 390.9854 | 922.5 | 0 | 1182
178 | 390.9854 | 922.5 | 99 | 1090
178 | 390.9854 | 922.5 | 199 | 1028
178 | 390.9854 | 922.5 | 299 | 967
178 | 390.9854 | 922.5 | 398 | 907
178 | 390.9854 | 922.5 | 499 | 852
178 | 390.9854 | 922.5 | 598 | 796
178 | 390.9854 | 922.5 | 699 | 746
178 | 390.9854 | 922.5 | 799 | 691
178 | 390.9854 | 922.5 | 899 | 643
178 | 390.9854 | 922.5 | 1000 | 594
179 | 393.2022 | 922.8 | 0 | 1182
179 | 393.2022 | 922.8 | 99 | 1090
179 | 393.2022 | 922.8 | 199 | 1026
179 | 393.2022 | 922.8 | 299 | 967
179 | 393.2022 | 922.8 | 398 | 906
179 | 393.2022 | 922.8 | 499 | 852
179 | 393.2022 | 922.8 | 599 | 796
179 | 393.2022 | 922.8 | 699 | 742
179 | 393.2022 | 922.8 | 799 | 691
179 | 393.2022 | 922.8 | 899 | 642
179 | 393.2022 | 922.8 | 1000 | 593
180 | 395.4189 | 922.6 | 0 | 1182
180 | 395.4189 | 922.6 | 99 | 1090
180 | 395.4189 | 922.6 | 198 | 1027
180 | 395.4189 | 922.6 | 299 | 965
180 | 395.4189 | 922.6 | 398 | 906
180 | 395.4189 | 922.6 | 499 | 852
180 | 395.4189 | 922.6 | 599 | 793
180 | 395.4189 | 922.6 | 699 | 740
180 | 395.4189 | 922.6 | 799 | 690
180 | 395.4189 | 922.6 | 899 | 636
180 | 395.4189 | 922.6 | 1000 | 590
181 | 397.6357 | 923 | 0 | 1182
181 | 397.6357 | 923 | 98 | 1090
181 | 397.6357 | 923 | 198 | 1028
181 | 397.6357 | 923 | 299 | 965
181 | 397.6357 | 923 | 398 | 906
181 | 397.6357 | 923 | 499 | 849
181 | 397.6357 | 923 | 598 | 796
181 | 397.6357 | 923 | 699 | 740
181 | 397.6357 | 923 | 799 | 691
181 | 397.6357 | 923 | 899 | 640
181 | 397.6357 | 923 | 1000 | 593
182 | 399.8525 | 922.9 | 0 | 1182
182 | 399.8525 | 922.9 | 99 | 1090
182 | 399.8525 | 922.9 | 199 | 1029
182 | 399.8525 | 922.9 | 299 | 967
182 | 399.8525 | 922.9 | 398 | 907
182 | 399.8525 | 922.9 | 499 | 851
182 | 399.8525 | 922.9 | 599 | 793
182 | 399.8525 | 922.9 | 699 | 740
182 | 399.8525 | 922.9 | 799 | 691
182 | 399.8525 | 922.9 | 899 | 641
182 | 399.8525 | 922.9 | 1000 | 589
183 | 402.0693 | 922.8 | 0 | 1182
183 | 402.0693 | 922.8 | 99 | 1090
183 | 402.0693 | 922.8 | 199 | 1028
183 | 402.0693 | 922.8 | 299 | 967
183 | 402.0693 | 922.8 | 398 | 907
183 | 402.0693 | 922.8 | 499 | 849
183 | 402.0693 | 922.8 | 598 | 792
183 | 402.0693 | 922.8 | 699 | 740
183 | 402.0693 | 922.8 | 799 | 691
183 | 402.0693 | 922.8 | 899 | 640
183 | 402.0693 | 922.8 | 1000 | 593
184 | 404.286 | 922.7 | 0 | 1182
184 | 404.286 | 922.7 | 99 | 1090
184 | 404.286 | 922.7 | 199 | 1029
184 | 404.286 | 922.7 | 299 | 966
184 | 404.286 | 922.7 | 398 | 906
184 | 404.286 | 922.7 | 499 | 851
184 | 404.286 | 922.7 | 599 | 796
184 | 404.286 | 922.7 | 699 | 740
184 | 404.286 | 922.7 | 799 | 691
184 | 404.286 | 922.7 | 899 | 637
184 | 404.286 | 922.7 | 1000 | 593
185 | 406.5028 | 922.9 | 0 | 1182
185 | 406.5028 | 922.9 | 99 | 1090
185 | 406.5028 | 922.9 | 199 | 1027
185 | 406.5028 | 922.9 | 299 | 967
185 | 406.5028 | 922.9 | 398 | 906
185 | 406.5028 | 922.9 | 499 | 850
185 | 406.5028 | 922.9 | 599 | 796
185 | 406.5028 | 922.9 | 699 | 743
185 | 406.5028 | 922.9 | 799 | 691
185 | 406.5028 | 922.9 | 899 | 641
185 | 406.5028 | 922.9 | 1000 | 591
186 | 408.7195 | 922.8 | 0 | 1182
186 | 408.7195 | 922.8 | 99 | 1090
186 | 408.7195 | 922.8 | 199 | 1029
186 | 408.7195 | 922.8 | 299 | 966
186 | 408.7195 | 922.8 | 398 | 908
186 | 408.7195 | 922.8 | 498 | 851
186 | 408.7195 | 922.8 | 599 | 796
186 | 408.7195 | 922.8 | 699 | 740
186 | 408.7195 | 922.8 | 799 | 691
186 | 408.7195 | 922.8 | 899 | 642
186 | 408.7195 | 922.8 | 1000 | 593
187 | 410.9363 | 922.6 | 0 | 1182
187 | 410.9363 | 922.6 | 99 | 1090
187 | 410.9363 | 922.6 | 199 | 1027
187 | 410.9363 | 922.6 | 299 | 963
187 | 410.9363 | 922.6 | 398 | 906
187 | 410.9363 | 922.6 | 499 | 851
187 | 410.9363 | 922.6 | 599 | 795
187 | 410.9363 | 922.6 | 699 | 742
187 | 410.9363 | 922.6 | 799 | 691
187 | 410.9363 | 922.6 | 899 | 638
187 | 410.9363 | 922.6 | 1000 | 593
188 | 413.1531 | 922.7 | 0 | 1179
188 | 413.1531 | 922.7 | 99 | 1090
188 | 413.1531 | 922.7 | 199 | 1027
188 | 413.1531 | 922.7 | 299 | 965
188 | 413.1531 | 922.7 | 398 | 906
188 | 413.1531 | 922.7 | 499 | 849
188 | 413.1531 | 922.7 | 599 | 796
188 | 413.1531 | 922.7 | 699 | 740
188 | 413.1531 | 922.7 | 799 | 689
188 | 413.1531 | 922.7 | 899 | 639
188 | 413.1531 | 922.7 | 1000 | 591
189 | 415.36985 | 922.5 | 0 | 1181
189 | 415.36985 | 922.5 | 99 | 1090
189 | 415.36985 | 922.5 | 199 | 1027
189 | 415.36985 | 922.5 | 299 | 964
189 | 415.36985 | 922.5 | 398 | 906
189 | 415.36985 | 922.5 | 499 | 851
189 | 415.36985 | 922.5 | 599 | 792
189 | 415.36985 | 922.5 | 699 | 740
189 | 415.36985 | 922.5 | 799 | 687
189 | 415.36985 | 922.5 | 899 | 636
189 | 415.36985 | 922.5 | 1000 | 588
190 | 417.5866 | 922.3 | 0 | 1182
190 | 417.5866 | 922.3 | 99 | 1090
190 | 417.5866 | 922.3 | 199 | 1028
190 | 417.5866 | 922.3 | 299 | 966
190 | 417.5866 | 922.3 | 398 | 906
190 | 417.5866 | 922.3 | 499 | 850
190 | 417.5866 | 922.3 | 598 | 795
190 | 417.5866 | 922.3 | 699 | 740
190 | 417.5866 | 922.3 | 799 | 690
190 | 417.5866 | 922.3 | 899 | 638
190 | 417.5866 | 922.3 | 1000 | 593
191 | 419.8034 | 923.1 | 0 | 1182
191 | 419.8034 | 923.1 | 99 | 1090
191 | 419.8034 | 923.1 | 199 | 1028
191 | 419.8034 | 923.1 | 299 | 964
191 | 419.8034 | 923.1 | 398 | 906
191 | 419.8034 | 923.1 | 499 | 850
191 | 419.8034 | 923.1 | 599 | 795
191 | 419.8034 | 923.1 | 699 | 739
191 | 419.8034 | 923.1 | 799 | 687
191 | 419.8034 | 923.1 | 899 | 636
191 | 419.8034 | 923.1 | 1000 | 587
192 | 422.0201 | 922.5 | 0 | 1182
192 | 422.0201 | 922.5 | 99 | 1091
192 | 422.0201 | 922.5 | 199 | 1028
192 | 422.0201 | 922.5 | 299 | 964
192 | 422.0201 | 922.5 | 398 | 906
192 | 422.0201 | 922.5 | 499 | 849
192 | 422.0201 | 922.5 | 599 | 796
192 | 422.0201 | 922.5 | 699 | 740
192 | 422.0201 | 922.5 | 799 | 691
192 | 422.0201 | 922.5 | 899 | 637
192 | 422.0201 | 922.5 | 1000 | 588
193 | 424.2369 | 922.7 | 0 | 1182
193 | 424.2369 | 922.7 | 99 | 1090
193 | 424.2369 | 922.7 | 199 | 1029
193 | 424.2369 | 922.7 | 299 | 964
193 | 424.2369 | 922.7 | 398 | 906
193 | 424.2369 | 922.7 | 499 | 849
193 | 424.2369 | 922.7 | 599 | 793
193 | 424.2369 | 922.7 | 699 | 740
193 | 424.2369 | 922.7 | 799 | 691
193 | 424.2369 | 922.7 | 899 | 639
193 | 424.2369 | 922.7 | 1000 | 587
194 | 426.4537 | 922.9 | 0 | 1182
194 | 426.4537 | 922.9 | 99 | 1091
194 | 426.4537 | 922.9 | 199 | 1028
194 | 426.4537 | 922.9 | 299 | 961
194 | 426.4537 | 922.9 | 398 | 906
194 | 426.4537 | 922.9 | 499 | 848
194 | 426.4537 | 922.9 | 598 | 790
194 | 426.4537 | 922.9 | 699 | 740
194 | 426.4537 | 922.9 | 799 | 691
194 | 426.4537 | 922.9 | 899 | 637
194 | 426.4537 | 922.9 | 1000 | 592
195 | 428.6704 | 922.8 | 0 | 1182
195 | 428.6704 | 922.8 | 99 | 1091
195 | 428.6704 | 922.8 | 199 | 1027
195 | 428.6704 | 922.8 | 299 | 966
195 | 428.6704 | 922.8 | 398 | 906
195 | 428.6704 | 922.8 | 499 | 846
195 | 428.6704 | 922.8 | 598 | 793
195 | 428.6704 | 922.8 | 699 | 740
195 | 428.6704 | 922.8 | 799 | 688
195 | 428.6704 | 922.8 | 899 | 638
195 | 428.6704 | 922.8 | 1000 | 587
196 | 430.8872 | 922.8 | 0 | 1182
196 | 430.8872 | 922.8 | 99 | 1090
196 | 430.8872 | 922.8 | 199 | 1029
196 | 430.8872 | 922.8 | 299 | 967
196 | 430.8872 | 922.8 | 398 | 906
196 | 430.8872 | 922.8 | 499 | 850
196 | 430.8872 | 922.8 | 598 | 791
196 | 430.8872 | 922.8 | 699 | 740
196 | 430.8872 | 922.8 | 799 | 691
196 | 430.8872 | 922.8 | 899 | 636
196 | 430.8872 | 922.8 | 1000 | 587
197 | 433.103975 | 922.7 | 0 | 1182
197 | 433.103975 | 922.7 | 98 | 1090
197 | 433.103975 | 922.7 | 199 | 1029
197 | 433.103975 | 922.7 | 299 | 967
197 | 433.103975 | 922.7 | 398 | 906
197 | 433.103975 | 922.7 | 499 | 849
197 | 433.103975 | 922.7 | 598 | 794
197 | 433.103975 | 922.7 | 699 | 740
197 | 433.103975 | 922.7 | 799 | 691
197 | 433.103975 | 922.7 | 899 | 638
197 | 433.103975 | 922.7 | 1000 | 588
198 | 435.3207 | 922.6 | 0 | 1182
198 | 435.3207 | 922.6 | 99 | 1091
198 | 435.3207 | 922.6 | 199 | 1028
198 | 435.3207 | 922.6 | 299 | 964
198 | 435.3207 | 922.6 | 398 | 906
198 | 435.3207 | 922.6 | 499 | 849
198 | 435.3207 | 922.6 | 599 | 796
198 | 435.3207 | 922.6 | 699 | 740
198 | 435.3207 | 922.6 | 799 | 689
198 | 435.3207 | 922.6 | 899 | 636
198 | 435.3207 | 922.6 | 1000 | 587
199 | 437.5375 | 922.3 | 0 | 1182
199 | 437.5375 | 922.3 | 99 | 1090
199 | 437.5375 | 922.3 | 198 | 1028
199 | 437.5375 | 922.3 | 299 | 965
199 | 437.5375 | 922.3 | 398 | 906
199 | 437.5375 | 922.3 | 499 | 850
199 | 437.5375 | 922.3 | 599 | 794
199 | 437.5375 | 922.3 | 699 | 740
199 | 437.5375 | 922.3 | 799 | 691
199 | 437.5375 | 922.3 | 899 | 636
199 | 437.5375 | 922.3 | 1000 | 591
200 | 439.7543 | 922.95 | 0 | 1182
200 | 439.7543 | 922.95 | 99 | 1090
200 | 439.7543 | 922.95 | 199 | 1027
200 | 439.7543 | 922.95 | 299 | 966
200 | 439.7543 | 922.95 | 398 | 906
200 | 439.7543 | 922.95 | 499 | 849
200 | 439.7543 | 922.95 | 598.5 | 791
200 | 439.7543 | 922.95 | 699 | 739
200 | 439.7543 | 922.95 | 799 | 689
200 | 439.7543 | 922.95 | 899 | 636
200 | 439.7543 | 922.95 | 1000 | 587
201 | 441.971 | 922.6 | 0 | 1182
201 | 441.971 | 922.6 | 99 | 1090
201 | 441.971 | 922.6 | 199 | 1029
201 | 441.971 | 922.6 | 299 | 964
201 | 441.971 | 922.6 | 398 | 906
201 | 441.971 | 922.6 | 499 | 850
201 | 441.971 | 922.6 | 599 | 796
201 | 441.971 | 922.6 | 699 | 740
201 | 441.971 | 922.6 | 799 | 690
201 | 441.971 | 922.6 | 899 | 637
201 | 441.971 | 922.6 | 1000 | 590
202 | 444.1878 | 922.9 | 0 | 1184
202 | 444.1878 | 922.9 | 99 | 1091
202 | 444.1878 | 922.9 | 199 | 1028
202 | 444.1878 | 922.9 | 299 | 964
202 | 444.1878 | 922.9 | 398 | 906
202 | 444.1878 | 922.9 | 499 | 846
202 | 444.1878 | 922.9 | 598 | 789
202 | 444.1878 | 922.9 | 699 | 740
202 | 444.1878 | 922.9 | 799 | 690
202 | 444.1878 | 922.9 | 899 | 637
202 | 444.1878 | 922.9 | 1000 | 589
203 | 446.4046 | 922.9 | 0 | 1182
203 | 446.4046 | 922.9 | 98 | 1090
203 | 446.4046 | 922.9 | 199 | 1028
203 | 446.4046 | 922.9 | 299 | 965
203 | 446.4046 | 922.9 | 398 | 906
203 | 446.4046 | 922.9 | 499 | 849
203 | 446.4046 | 922.9 | 598 | 793
203 | 446.4046 | 922.9 | 699 | 740
203 | 446.4046 | 922.9 | 799 | 688
203 | 446.4046 | 922.9 | 899 | 636
203 | 446.4046 | 922.9 | 1000 | 592
204 | 448.6214 | 922.4 | 0 | 1184
204 | 448.6214 | 922.4 | 99 | 1091
204 | 448.6214 | 922.4 | 199 | 1029
204 | 448.6214 | 922.4 | 299 | 967
204 | 448.6214 | 922.4 | 398 | 906
204 | 448.6214 | 922.4 | 499 | 853
204 | 448.6214 | 922.4 | 599 | 793
204 | 448.6214 | 922.4 | 699 | 740
204 | 448.6214 | 922.4 | 799 | 687
204 | 448.6214 | 922.4 | 899 | 637
204 | 448.6214 | 922.4 | 1000 | 588
205 | 450.8381 | 922.7 | 0 | 1182
205 | 450.8381 | 922.7 | 99 | 1091
205 | 450.8381 | 922.7 | 199 | 1028
205 | 450.8381 | 922.7 | 299 | 967
205 | 450.8381 | 922.7 | 398 | 906
205 | 450.8381 | 922.7 | 499 | 850
205 | 450.8381 | 922.7 | 598 | 795
205 | 450.8381 | 922.7 | 699 | 740
205 | 450.8381 | 922.7 | 799 | 686
205 | 450.8381 | 922.7 | 899 | 636
205 | 450.8381 | 922.7 | 1000 | 588
206 | 453.0549 | 922.5 | 0 | 1182
206 | 453.0549 | 922.5 | 99 | 1094
206 | 453.0549 | 922.5 | 199 | 1029
206 | 453.0549 | 922.5 | 299 | 966
206 | 453.0549 | 922.5 | 398 | 906
206 | 453.0549 | 922.5 | 499 | 852
206 | 453.0549 | 922.5 | 598 | 795
206 | 453.0549 | 922.5 | 699 | 740
206 | 453.0549 | 922.5 | 799 | 690
206 | 453.0549 | 922.5 | 899 | 636
206 | 453.0549 | 922.5 | 1000 | 588
207 | 455.2717 | 922.6 | 0 | 1183
207 | 455.2717 | 922.6 | 99 | 1093
207 | 455.2717 | 922.6 | 199 | 1029
207 | 455.2717 | 922.6 | 299 | 967
207 | 455.2717 | 922.6 | 398 | 906
207 | 455.2717 | 922.6 | 499 | 851
207 | 455.2717 | 922.6 | 598 | 792
207 | 455.2717 | 922.6 | 699 | 740
207 | 455.2717 | 922.6 | 799 | 685
207 | 455.2717 | 922.6 | 899 | 636
207 | 455.2717 | 922.6 | 1000 | 587
208 | 457.4884 | 922.5 | 0 | 1185
208 | 457.4884 | 922.5 | 99 | 1093
208 | 457.4884 | 922.5 | 199 | 1029
208 | 457.4884 | 922.5 | 299 | 967
208 | 457.4884 | 922.5 | 398 | 906
208 | 457.4884 | 922.5 | 499 | 851
208 | 457.4884 | 922.5 | 598 | 792
208 | 457.4884 | 922.5 | 699 | 742
208 | 457.4884 | 922.5 | 799 | 687
208 | 457.4884 | 922.5 | 899 | 638
208 | 457.4884 | 922.5 | 1000 | 588
209 | 459.7052 | 922.7 | 0 | 1184
209 | 459.7052 | 922.7 | 99 | 1091
209 | 459.7052 | 922.7 | 199 | 1028
209 | 459.7052 | 922.7 | 299 | 967
209 | 459.7052 | 922.7 | 398 | 906
209 | 459.7052 | 922.7 | 499 | 850
209 | 459.7052 | 922.7 | 598 | 794
209 | 459.7052 | 922.7 | 699 | 740
209 | 459.7052 | 922.7 | 799 | 689
209 | 459.7052 | 922.7 | 899 | 636
209 | 459.7052 | 922.7 | 1000 | 590
210 | 461.9219 | 922.7 | 0 | 1189
210 | 461.9219 | 922.7 | 99 | 1092
210 | 461.9219 | 922.7 | 198 | 1029
210 | 461.9219 | 922.7 | 299 | 967
210 | 461.9219 | 922.7 | 398 | 906
210 | 461.9219 | 922.7 | 499 | 845
210 | 461.9219 | 922.7 | 598 | 795
210 | 461.9219 | 922.7 | 699 | 740
210 | 461.9219 | 922.7 | 799 | 690
210 | 461.9219 | 922.7 | 899 | 637
210 | 461.9219 | 922.7 | 1000 | 588
211 | 464.1387 | 922.6 | 0 | 1189
211 | 464.1387 | 922.6 | 99 | 1093
211 | 464.1387 | 922.6 | 199 | 1029
211 | 464.1387 | 922.6 | 299 | 967
211 | 464.1387 | 922.6 | 398 | 907
211 | 464.1387 | 922.6 | 498.5 | 851
211 | 464.1387 | 922.6 | 598 | 793
211 | 464.1387 | 922.6 | 699 | 740
211 | 464.1387 | 922.6 | 799 | 687
211 | 464.1387 | 922.6 | 899 | 636
211 | 464.1387 | 922.6 | 1000 | 588
212 | 466.3555 | 922.8 | 0 | 1192
212 | 466.3555 | 922.8 | 99 | 1096
212 | 466.3555 | 922.8 | 199 | 1029
212 | 466.3555 | 922.8 | 299 | 967
212 | 466.3555 | 922.8 | 398 | 907
212 | 466.3555 | 922.8 | 499 | 851
212 | 466.3555 | 922.8 | 598 | 796
212 | 466.3555 | 922.8 | 699 | 740
212 | 466.3555 | 922.8 | 799 | 690
212 | 466.3555 | 922.8 | 899 | 640
212 | 466.3555 | 922.8 | 1000 | 592
213 | 468.5723 | 922.8 | 0 | 1194
213 | 468.5723 | 922.8 | 99 | 1096
213 | 468.5723 | 922.8 | 199 | 1029
213 | 468.5723 | 922.8 | 299 | 967
213 | 468.5723 | 922.8 | 398 | 906
213 | 468.5723 | 922.8 | 499 | 851
213 | 468.5723 | 922.8 | 598 | 795
213 | 468.5723 | 922.8 | 699 | 740
213 | 468.5723 | 922.8 | 799 | 691
213 | 468.5723 | 922.8 | 899 | 639
213 | 468.5723 | 922.8 | 1000 | 591
214 | 471.8896 | 922.8 | 0 | 1195
214 | 471.8896 | 922.8 | 99 | 1097
214 | 471.8896 | 922.8 | 198 | 1029
214 | 471.8896 | 922.8 | 299 | 967
214 | 471.8896 | 922.8 | 398 | 906
214 | 471.8896 | 922.8 | 498 | 850
214 | 471.8896 | 922.8 | 598 | 792
214 | 471.8896 | 922.8 | 699 | 740
214 | 471.8896 | 922.8 | 799 | 687
214 | 471.8896 | 922.8 | 899 | 636
214 | 471.8896 | 922.8 | 1000 | 588
215 | 474.1064 | 922.7 | 0 | 1195
215 | 474.1064 | 922.7 | 99 | 1098
215 | 474.1064 | 922.7 | 199 | 1029
215 | 474.1064 | 922.7 | 299 | 967
215 | 474.1064 | 922.7 | 398 | 906
215 | 474.1064 | 922.7 | 499 | 851
215 | 474.1064 | 922.7 | 598 | 792
215 | 474.1064 | 922.7 | 699 | 740
215 | 474.1064 | 922.7 | 799 | 685
215 | 474.1064 | 922.7 | 899 | 636
215 | 474.1064 | 922.7 | 1000 | 587
216 | 476.3232 | 922.7 | 0 | 1195
216 | 476.3232 | 922.7 | 99 | 1096
216 | 476.3232 | 922.7 | 198 | 1029
216 | 476.3232 | 922.7 | 299 | 967
216 | 476.3232 | 922.7 | 398 | 906
216 | 476.3232 | 922.7 | 498 | 850
216 | 476.3232 | 922.7 | 598 | 793
216 | 476.3232 | 922.7 | 699 | 740
216 | 476.3232 | 922.7 | 799 | 686
216 | 476.3232 | 922.7 | 899 | 636
216 | 476.3232 | 922.7 | 999 | 588
217 | 478.54 | 922.8 | 0 | 1195
217 | 478.54 | 922.8 | 99 | 1099
217 | 478.54 | 922.8 | 199 | 1029
217 | 478.54 | 922.8 | 299 | 967
217 | 478.54 | 922.8 | 398 | 906
217 | 478.54 | 922.8 | 498 | 850
217 | 478.54 | 922.8 | 598 | 794
217 | 478.54 | 922.8 | 699 | 740
217 | 478.54 | 922.8 | 799 | 688
217 | 478.54 | 922.8 | 899 | 636
217 | 478.54 | 922.8 | 999 | 587
218 | 480.7567 | 922.8 | 0 | 1194
218 | 480.7567 | 922.8 | 99 | 1097
218 | 480.7567 | 922.8 | 198 | 1029
218 | 480.7567 | 922.8 | 299 | 967
218 | 480.7567 | 922.8 | 398 | 907
218 | 480.7567 | 922.8 | 498 | 851
218 | 480.7567 | 922.8 | 598 | 792
218 | 480.7567 | 922.8 | 699 | 740
218 | 480.7567 | 922.8 | 799 | 688
218 | 480.7567 | 922.8 | 899 | 637
218 | 480.7567 | 922.8 | 999 | 587
219 | 482.9734 | 922.8 | 0 | 1189
219 | 482.9734 | 922.8 | 99 | 1096
219 | 482.9734 | 922.8 | 198 | 1029
219 | 482.9734 | 922.8 | 299 | 967
219 | 482.9734 | 922.8 | 398 | 906
219 | 482.9734 | 922.8 | 498 | 850
219 | 482.9734 | 922.8 | 598 | 793
219 | 482.9734 | 922.8 | 699 | 740
219 | 482.9734 | 922.8 | 799 | 688
219 | 482.9734 | 922.8 | 899 | 636
219 | 482.9734 | 922.8 | 1000 | 587
220 | 485.1902 | 922.8 | 0 | 1189
220 | 485.1902 | 922.8 | 99 | 1093
220 | 485.1902 | 922.8 | 199 | 1029
220 | 485.1902 | 922.8 | 299 | 967
220 | 485.1902 | 922.8 | 398 | 906
220 | 485.1902 | 922.8 | 498 | 849
220 | 485.1902 | 922.8 | 598 | 793
220 | 485.1902 | 922.8 | 699 | 740
220 | 485.1902 | 922.8 | 799 | 689
220 | 485.1902 | 922.8 | 899 | 636
220 | 485.1902 | 922.8 | 1000 | 587
221 | 487.407 | 922.9 | 0 | 1189
221 | 487.407 | 922.9 | 99 | 1093
221 | 487.407 | 922.9 | 199 | 1029
221 | 487.407 | 922.9 | 299 | 967
221 | 487.407 | 922.9 | 398 | 906
221 | 487.407 | 922.9 | 499 | 851
221 | 487.407 | 922.9 | 598 | 792
221 | 487.407 | 922.9 | 699 | 740
221 | 487.407 | 922.9 | 799 | 686
221 | 487.407 | 922.9 | 899 | 636
221 | 487.407 | 922.9 | 1000 | 587
222 | 489.6238 | 922.7 | 0 | 1189
222 | 489.6238 | 922.7 | 99 | 1095
222 | 489.6238 | 922.7 | 199 | 1029
222 | 489.6238 | 922.7 | 299 | 967
222 | 489.6238 | 922.7 | 398 | 906
222 | 489.6238 | 922.7 | 499 | 849
222 | 489.6238 | 922.7 | 598 | 795
222 | 489.6238 | 922.7 | 699 | 740
222 | 489.6238 | 922.7 | 799 | 690
222 | 489.6238 | 922.7 | 899 | 636
222 | 489.6238 | 922.7 | 1000 | 587
223 | 491.84055 | 923 | 0 | 1189
223 | 491.84055 | 923 | 99 | 1095
223 | 491.84055 | 923 | 199 | 1029
223 | 491.84055 | 923 | 299 | 967
223 | 491.84055 | 923 | 398 | 906
223 | 491.84055 | 923 | 499 | 851
223 | 491.84055 | 923 | 599 | 792
223 | 491.84055 | 923 | 699 | 740
223 | 491.84055 | 923 | 799 | 685
223 | 491.84055 | 923 | 899 | 636
223 | 491.84055 | 923 | 1000 | 587
224 | 494.0574 | 922.6 | 0 | 1189
224 | 494.0574 | 922.6 | 99 | 1096
224 | 494.0574 | 922.6 | 199 | 1029
224 | 494.0574 | 922.6 | 299 | 967
224 | 494.0574 | 922.6 | 398 | 906
224 | 494.0574 | 922.6 | 499 | 849
224 | 494.0574 | 922.6 | 598 | 794
224 | 494.0574 | 922.6 | 699 | 740
224 | 494.0574 | 922.6 | 799 | 687
224 | 494.0574 | 922.6 | 899 | 636
224 | 494.0574 | 922.6 | 1000 | 588
225 | 496.2742 | 922.8 | 0 | 1189
225 | 496.2742 | 922.8 | 99 | 1096
225 | 496.2742 | 922.8 | 199 | 1029
225 | 496.2742 | 922.8 | 299 | 967
225 | 496.2742 | 922.8 | 398 | 907
225 | 496.2742 | 922.8 | 499 | 851
225 | 496.2742 | 922.8 | 598 | 790
225 | 496.2742 | 922.8 | 699 | 740
225 | 496.2742 | 922.8 | 799 | 685
225 | 496.2742 | 922.8 | 899 | 636
225 | 496.2742 | 922.8 | 1000 | 587
226 | 498.491 | 922.8 | 0 | 1189
226 | 498.491 | 922.8 | 99 | 1096
226 | 498.491 | 922.8 | 199 | 1029
226 | 498.491 | 922.8 | 299 | 967
226 | 498.491 | 922.8 | 398 | 906
226 | 498.491 | 922.8 | 498 | 851
226 | 498.491 | 922.8 | 598 | 796
226 | 498.491 | 922.8 | 699 | 740
226 | 498.491 | 922.8 | 799 | 689
226 | 498.491 | 922.8 | 899 | 636
226 | 498.491 | 922.8 | 999 | 588
227 | 500.7078 | 923 | 0 | 1189
227 | 500.7078 | 923 | 99 | 1096
227 | 500.7078 | 923 | 199 | 1029
227 | 500.7078 | 923 | 299 | 967
227 | 500.7078 | 923 | 398 | 906
227 | 500.7078 | 923 | 498 | 851
227 | 500.7078 | 923 | 598 | 792
227 | 500.7078 | 923 | 699 | 740
227 | 500.7078 | 923 | 799 | 687
227 | 500.7078 | 923 | 899 | 636
227 | 500.7078 | 923 | 999 | 587
228 | 502.9246 | 922.9 | 0 | 1189
228 | 502.9246 | 922.9 | 99 | 1096
228 | 502.9246 | 922.9 | 199 | 1029
228 | 502.9246 | 922.9 | 299 | 967
228 | 502.9246 | 922.9 | 398 | 908
228 | 502.9246 | 922.9 | 499 | 851
228 | 502.9246 | 922.9 | 598 | 795
228 | 502.9246 | 922.9 | 699 | 740
228 | 502.9246 | 922.9 | 799 | 688
228 | 502.9246 | 922.9 | 899 | 636
228 | 502.9246 | 922.9 | 999 | 587
229 | 505.1415 | 922.4 | 0 | 1189
229 | 505.1415 | 922.4 | 99 | 1096
229 | 505.1415 | 922.4 | 199 | 1029
229 | 505.1415 | 922.4 | 299 | 967
229 | 505.1415 | 922.4 | 398 | 907
229 | 505.1415 | 922.4 | 498 | 852
229 | 505.1415 | 922.4 | 598 | 795
229 | 505.1415 | 922.4 | 699 | 740
229 | 505.1415 | 922.4 | 799 | 690
229 | 505.1415 | 922.4 | 899 | 636
229 | 505.1415 | 922.4 | 999 | 588
230 | 507.3583 | 922.6 | 0 | 1188
230 | 507.3583 | 922.6 | 99 | 1093
230 | 507.3583 | 922.6 | 199 | 1029
230 | 507.3583 | 922.6 | 299 | 967
230 | 507.3583 | 922.6 | 398 | 907
230 | 507.3583 | 922.6 | 498 | 850
230 | 507.3583 | 922.6 | 598 | 794
230 | 507.3583 | 922.6 | 699 | 740
230 | 507.3583 | 922.6 | 799 | 690
230 | 507.3583 | 922.6 | 899 | 637
230 | 507.3583 | 922.6 | 1000 | 587
231 | 509.5752 | 922.9 | 0 | 1182
231 | 509.5752 | 922.9 | 99 | 1090
231 | 509.5752 | 922.9 | 199 | 1029
231 | 509.5752 | 922.9 | 299 | 967
231 | 509.5752 | 922.9 | 398 | 906
231 | 509.5752 | 922.9 | 499 | 851
231 | 509.5752 | 922.9 | 598 | 793
231 | 509.5752 | 922.9 | 699 | 740
231 | 509.5752 | 922.9 | 799 | 690
231 | 509.5752 | 922.9 | 899 | 637
231 | 509.5752 | 922.9 | 1000 | 588
232 | 511.792 | 922.7 | 0 | 1182
232 | 511.792 | 922.7 | 99 | 1091
232 | 511.792 | 922.7 | 199 | 1028
232 | 511.792 | 922.7 | 299 | 967
232 | 511.792 | 922.7 | 398 | 906
232 | 511.792 | 922.7 | 499 | 849
232 | 511.792 | 922.7 | 599 | 796
232 | 511.792 | 922.7 | 699 | 740
232 | 511.792 | 922.7 | 799 | 691
232 | 511.792 | 922.7 | 899 | 637
232 | 511.792 | 922.7 | 1000 | 593
233 | 514.0089 | 922.9 | 0 | 1182
233 | 514.0089 | 922.9 | 98 | 1091
233 | 514.0089 | 922.9 | 198 | 1028
233 | 514.0089 | 922.9 | 299 | 967
233 | 514.0089 | 922.9 | 398 | 906
233 | 514.0089 | 922.9 | 498 | 849
233 | 514.0089 | 922.9 | 598 | 793
233 | 514.0089 | 922.9 | 699 | 741
233 | 514.0089 | 922.9 | 799 | 691
233 | 514.0089 | 922.9 | 899 | 637
233 | 514.0089 | 922.9 | 1000 | 593
234 | 516.2256 | 922.5 | 0 | 1182
234 | 516.2256 | 922.5 | 99 | 1090
234 | 516.2256 | 922.5 | 199 | 1029
234 | 516.2256 | 922.5 | 299 | 966
234 | 516.2256 | 922.5 | 398 | 906
234 | 516.2256 | 922.5 | 499 | 851
234 | 516.2256 | 922.5 | 598 | 794
234 | 516.2256 | 922.5 | 699 | 740
234 | 516.2256 | 922.5 | 799 | 691
234 | 516.2256 | 922.5 | 899 | 637
234 | 516.2256 | 922.5 | 1000 | 590
235 | 518.4424 | 922.8 | 0 | 1182
235 | 518.4424 | 922.8 | 99 | 1090
235 | 518.4424 | 922.8 | 198 | 1028
235 | 518.4424 | 922.8 | 299 | 965
235 | 518.4424 | 922.8 | 398 | 906
235 | 518.4424 | 922.8 | 498 | 850
235 | 518.4424 | 922.8 | 598 | 792
235 | 518.4424 | 922.8 | 699 | 740
235 | 518.4424 | 922.8 | 799 | 687
235 | 518.4424 | 922.8 | 899 | 636
235 | 518.4424 | 922.8 | 1000 | 587
236 | 520.6592 | 922.8 | 0 | 1182
236 | 520.6592 | 922.8 | 99 | 1090
236 | 520.6592 | 922.8 | 199 | 1027
236 | 520.6592 | 922.8 | 299 | 964
236 | 520.6592 | 922.8 | 398 | 906
236 | 520.6592 | 922.8 | 499 | 848
236 | 520.6592 | 922.8 | 598 | 791
236 | 520.6592 | 922.8 | 699 | 740
236 | 520.6592 | 922.8 | 799 | 688
236 | 520.6592 | 922.8 | 899 | 636
236 | 520.6592 | 922.8 | 1000 | 587
237 | 522.876 | 922.9 | 0 | 1182
237 | 522.876 | 922.9 | 98 | 1090
237 | 522.876 | 922.9 | 199 | 1028
237 | 522.876 | 922.9 | 299 | 962
237 | 522.876 | 922.9 | 398 | 906
237 | 522.876 | 922.9 | 499 | 848
237 | 522.876 | 922.9 | 598 | 791
237 | 522.876 | 922.9 | 699 | 740
237 | 522.876 | 922.9 | 799 | 685
237 | 522.876 | 922.9 | 899 | 636
237 | 522.876 | 922.9 | 1000 | 587
238 | 525.0928 | 922.8 | 0 | 1182
238 | 525.0928 | 922.8 | 98 | 1090
238 | 525.0928 | 922.8 | 199 | 1028
238 | 525.0928 | 922.8 | 299 | 964
238 | 525.0928 | 922.8 | 398 | 906
238 | 525.0928 | 922.8 | 499 | 849
238 | 525.0928 | 922.8 | 598 | 790
238 | 525.0928 | 922.8 | 699 | 739
238 | 525.0928 | 922.8 | 799 | 686
238 | 525.0928 | 922.8 | 899 | 636
238 | 525.0928 | 922.8 | 1000 | 587
239 | 527.3095 | 922.8 | 0 | 1182
239 | 527.3095 | 922.8 | 98 | 1090
239 | 527.3095 | 922.8 | 199 | 1028
239 | 527.3095 | 922.8 | 299 | 966
239 | 527.3095 | 922.8 | 398 | 906
239 | 527.3095 | 922.8 | 499 | 847
239 | 527.3095 | 922.8 | 598 | 792
239 | 527.3095 | 922.8 | 699 | 739
239 | 527.3095 | 922.8 | 799 | 687
239 | 527.3095 | 922.8 | 899 | 636
239 | 527.3095 | 922.8 | 1000 | 587
240 | 529.5263 | 922.8 | 0 | 1182
240 | 529.5263 | 922.8 | 99 | 1090
240 | 529.5263 | 922.8 | 199 | 1027
240 | 529.5263 | 922.8 | 299 | 964
240 | 529.5263 | 922.8 | 398 | 906
240 | 529.5263 | 922.8 | 498 | 848
240 | 529.5263 | 922.8 | 598 | 792
240 | 529.5263 | 922.8 | 699 | 740
240 | 529.5263 | 922.8 | 799 | 691
240 | 529.5263 | 922.8 | 899 | 636
240 | 529.5263 | 922.8 | 1000 | 588
241 | 531.7431 | 922.8 | 0 | 1181
241 | 531.7431 | 922.8 | 99 | 1090
241 | 531.7431 | 922.8 | 199 | 1027
241 | 531.7431 | 922.8 | 299 | 964
241 | 531.7431 | 922.8 | 398 | 906
241 | 531.7431 | 922.8 | 499 | 849
241 | 531.7431 | 922.8 | 598 | 793
241 | 531.7431 | 922.8 | 699 | 740
241 | 531.7431 | 922.8 | 799 | 686
241 | 531.7431 | 922.8 | 899 | 636
241 | 531.7431 | 922.8 | 1000 | 587
242 | 533.9599 | 922.8 | 0 | 1182
242 | 533.9599 | 922.8 | 99 | 1090
242 | 533.9599 | 922.8 | 198 | 1027
242 | 533.9599 | 922.8 | 299 | 965
242 | 533.9599 | 922.8 | 398 | 906
242 | 533.9599 | 922.8 | 499 | 850
242 | 533.9599 | 922.8 | 599 | 791
242 | 533.9599 | 922.8 | 699 | 740
242 | 533.9599 | 922.8 | 799 | 691
242 | 533.9599 | 922.8 | 899 | 638
242 | 533.9599 | 922.8 | 1000 | 588
243 | 536.1767 | 923 | 0 | 1182
243 | 536.1767 | 923 | 98 | 1090
243 | 536.1767 | 923 | 198 | 1024
243 | 536.1767 | 923 | 299 | 963
243 | 536.1767 | 923 | 398 | 906
243 | 536.1767 | 923 | 498 | 850
243 | 536.1767 | 923 | 598 | 794
243 | 536.1767 | 923 | 699 | 740
243 | 536.1767 | 923 | 799 | 691
243 | 536.1767 | 923 | 899 | 637
243 | 536.1767 | 923 | 999 | 588
244 | 538.3935 | 923 | 0 | 1182
244 | 538.3935 | 923 | 98 | 1090
244 | 538.3935 | 923 | 198 | 1024
244 | 538.3935 | 923 | 299 | 964
244 | 538.3935 | 923 | 398 | 906
244 | 538.3935 | 923 | 498 | 849
244 | 538.3935 | 923 | 598 | 793
244 | 538.3935 | 923 | 699 | 740
244 | 538.3935 | 923 | 799 | 689
244 | 538.3935 | 923 | 899 | 636
244 | 538.3935 | 923 | 999 | 587
245 | 540.6102 | 922.4 | 0 | 1182
245 | 540.6102 | 922.4 | 98 | 1090
245 | 540.6102 | 922.4 | 198 | 1027
245 | 540.6102 | 922.4 | 299 | 966
245 | 540.6102 | 922.4 | 398 | 906
245 | 540.6102 | 922.4 | 499 | 849
245 | 540.6102 | 922.4 | 598 | 795
245 | 540.6102 | 922.4 | 699 | 740
245 | 540.6102 | 922.4 | 799 | 686
245 | 540.6102 | 922.4 | 899 | 636
245 | 540.6102 | 922.4 | 1000 | 588
246 | 542.827 | 922.6 | 0 | 1182
246 | 542.827 | 922.6 | 98 | 1090
246 | 542.827 | 922.6 | 198 | 1027
246 | 542.827 | 922.6 | 299 | 963
246 | 542.827 | 922.6 | 398 | 906
246 | 542.827 | 922.6 | 498 | 847
246 | 542.827 | 922.6 | 598 | 790
246 | 542.827 | 922.6 | 699 | 740
246 | 542.827 | 922.6 | 799 | 687
246 | 542.827 | 922.6 | 899 | 636
246 | 542.827 | 922.6 | 1000 | 587
247 | 545.0438 | 922.9 | 0 | 1182
247 | 545.0438 | 922.9 | 98 | 1090
247 | 545.0438 | 922.9 | 198 | 1027
247 | 545.0438 | 922.9 | 299 | 964
247 | 545.0438 | 922.9 | 398 | 906
247 | 545.0438 | 922.9 | 498 | 849
247 | 545.0438 | 922.9 | 598 | 790
247 | 545.0438 | 922.9 | 699 | 740
247 | 545.0438 | 922.9 | 799 | 687
247 | 545.0438 | 922.9 | 899 | 636
247 | 545.0438 | 922.9 | 1000 | 588
248 | 547.2606 | 922.4 | 0 | 1182
248 | 547.2606 | 922.4 | 98 | 1090
248 | 547.2606 | 922.4 | 198 | 1027
248 | 547.2606 | 922.4 | 299 | 964
248 | 547.2606 | 922.4 | 398 | 906
248 | 547.2606 | 922.4 | 499 | 850
248 | 547.2606 | 922.4 | 598 | 793
248 | 547.2606 | 922.4 | 699 | 740
248 | 547.2606 | 922.4 | 799 | 689
248 | 547.2606 | 922.4 | 899 | 636
248 | 547.2606 | 922.4 | 1000 | 588
249 | 549.4774 | 922.6 | 0 | 1182
249 | 549.4774 | 922.6 | 99 | 1090
249 | 549.4774 | 922.6 | 198 | 1027
249 | 549.4774 | 922.6 | 299 | 963
249 | 549.4774 | 922.6 | 398 | 906
249 | 549.4774 | 922.6 | 498 | 850
249 | 549.4774 | 922.6 | 598 | 795
249 | 549.4774 | 922.6 | 699 | 740
249 | 549.4774 | 922.6 | 799 | 689
249 | 549.4774 | 922.6 | 899 | 637
249 | 549.4774 | 922.6 | 1000 | 588
250 | 551.6942 | 923 | 0 | 1182
250 | 551.6942 | 923 | 98 | 1090
250 | 551.6942 | 923 | 198 | 1027
250 | 551.6942 | 923 | 299 | 963
250 | 551.6942 | 923 | 398 | 906
250 | 551.6942 | 923 | 498 | 849
250 | 551.6942 | 923 | 598 | 795
250 | 551.6942 | 923 | 699 | 740
250 | 551.6942 | 923 | 799 | 691
250 | 551.6942 | 923 | 899 | 636
250 | 551.6942 | 923 | 1000 | 587
251 | 553.911 | 922.7 | 0 | 1180
251 | 553.911 | 922.7 | 99 | 1090
251 | 553.911 | 922.7 | 199 | 1026
251 | 553.911 | 922.7 | 299 | 964
251 | 553.911 | 922.7 | 398 | 906
251 | 553.911 | 922.7 | 499 | 849
251 | 553.911 | 922.7 | 599 | 793
251 | 553.911 | 922.7 | 699 | 740
251 | 553.911 | 922.7 | 799 | 686
251 | 553.911 | 922.7 | 899 | 636
251 | 553.911 | 922.7 | 1000 | 588
252 | 556.1277 | 922.8 | 0 | 1176
252 | 556.1277 | 922.8 | 99 | 1089
252 | 556.1277 | 922.8 | 199 | 1023
252 | 556.1277 | 922.8 | 299 | 962
252 | 556.1277 | 922.8 | 398 | 906
252 | 556.1277 | 922.8 | 499 | 848
252 | 556.1277 | 922.8 | 599 | 792
252 | 556.1277 | 922.8 | 699 | 740
252 | 556.1277 | 922.8 | 799 | 688
252 | 556.1277 | 922.8 | 899 | 636
252 | 556.1277 | 922.8 | 1000 | 587
253 | 558.3445 | 922.7 | 0 | 1176
253 | 558.3445 | 922.7 | 98 | 1088
253 | 558.3445 | 922.7 | 198 | 1023
253 | 558.3445 | 922.7 | 299 | 961
253 | 558.3445 | 922.7 | 398 | 906
253 | 558.3445 | 922.7 | 499 | 849
253 | 558.3445 | 922.7 | 599 | 790
253 | 558.3445 | 922.7 | 699 | 739
253 | 558.3445 | 922.7 | 799 | 688
253 | 558.3445 | 922.7 | 899 | 637
253 | 558.3445 | 922.7 | 1000 | 587
254 | 560.5613 | 922.8 | 0 | 1180
254 | 560.5613 | 922.8 | 99 | 1090
254 | 560.5613 | 922.8 | 198 | 1023
254 | 560.5613 | 922.8 | 299 | 963
254 | 560.5613 | 922.8 | 398 | 906
254 | 560.5613 | 922.8 | 499 | 848
254 | 560.5613 | 922.8 | 599 | 795
254 | 560.5613 | 922.8 | 699 | 740
254 | 560.5613 | 922.8 | 799 | 690
254 | 560.5613 | 922.8 | 899 | 637
254 | 560.5613 | 922.8 | 1000 | 591
255 | 562.7781 | 922.6 | 0 | 1182
255 | 562.7781 | 922.6 | 99 | 1090
255 | 562.7781 | 922.6 | 198 | 1024
255 | 562.7781 | 922.6 | 299 | 962
255 | 562.7781 | 922.6 | 398 | 906
255 | 562.7781 | 922.6 | 499 | 847
255 | 562.7781 | 922.6 | 599 | 794
255 | 562.7781 | 922.6 | 699 | 740
255 | 562.7781 | 922.6 | 799 | 687
255 | 562.7781 | 922.6 | 899 | 636
255 | 562.7781 | 922.6 | 1000 | 588
256 | 566.1287 | 923 | 0 | 1182
256 | 566.1287 | 923 | 99 | 1090
256 | 566.1287 | 923 | 199 | 1026
256 | 566.1287 | 923 | 299 | 962
256 | 566.1287 | 923 | 398 | 906
256 | 566.1287 | 923 | 499 | 847
256 | 566.1287 | 923 | 599 | 794
256 | 566.1287 | 923 | 699 | 740
256 | 566.1287 | 923 | 799 | 689
256 | 566.1287 | 923 | 899 | 636
256 | 566.1287 | 923 | 1000 | 587
257 | 568.3454 | 922.7 | 0 | 1182
257 | 568.3454 | 922.7 | 99 | 1090
257 | 568.3454 | 922.7 | 199 | 1026
257 | 568.3454 | 922.7 | 299 | 964
257 | 568.3454 | 922.7 | 398 | 906
257 | 568.3454 | 922.7 | 499 | 847
257 | 568.3454 | 922.7 | 599 | 791
257 | 568.3454 | 922.7 | 699 | 740
257 | 568.3454 | 922.7 | 799 | 687
257 | 568.3454 | 922.7 | 899 | 636
257 | 568.3454 | 922.7 | 1000 | 587
258 | 570.5622 | 920.7 | 0 | 1182
258 | 570.5622 | 920.7 | 99 | 1090
258 | 570.5622 | 920.7 | 199 | 1026
258 | 570.5622 | 920.7 | 299 | 963
258 | 570.5622 | 920.7 | 398 | 906
258 | 570.5622 | 920.7 | 499 | 846
258 | 570.5622 | 920.7 | 599 | 791
258 | 570.5622 | 920.7 | 699 | 740
258 | 570.5622 | 920.7 | 799 | 687
258 | 570.5622 | 920.7 | 899 | 636
258 | 570.5622 | 920.7 | 1000 | 587
259 | 572.7789 | 924.5 | 0 | 1182
259 | 572.7789 | 924.5 | 99 | 1090
259 | 572.7789 | 924.5 | 198 | 1027
259 | 572.7789 | 924.5 | 299 | 964
259 | 572.7789 | 924.5 | 398 | 906
259 | 572.7789 | 924.5 | 499 | 849
259 | 572.7789 | 924.5 | 599 | 789
259 | 572.7789 | 924.5 | 699 | 739
259 | 572.7789 | 924.5 | 799 | 685
259 | 572.7789 | 924.5 | 899 | 636
259 | 572.7789 | 924.5 | 1000 | 587
260 | 574.9957 | 922.7 | 0 | 1182
260 | 574.9957 | 922.7 | 98 | 1090
260 | 574.9957 | 922.7 | 199 | 1026
260 | 574.9957 | 922.7 | 299 | 963
260 | 574.9957 | 922.7 | 398 | 906
260 | 574.9957 | 922.7 | 498 | 846
260 | 574.9957 | 922.7 | 598 | 791
260 | 574.9957 | 922.7 | 699 | 739
260 | 574.9957 | 922.7 | 799 | 686
260 | 574.9957 | 922.7 | 899 | 636
260 | 574.9957 | 922.7 | 1000 | 587
261 | 577.2125 | 922.7 | 0 | 1182
261 | 577.2125 | 922.7 | 99 | 1090
261 | 577.2125 | 922.7 | 199 | 1027
261 | 577.2125 | 922.7 | 299 | 964
261 | 577.2125 | 922.7 | 398 | 906
261 | 577.2125 | 922.7 | 499 | 849
261 | 577.2125 | 922.7 | 599 | 793
261 | 577.2125 | 922.7 | 699 | 740
261 | 577.2125 | 922.7 | 799 | 686
261 | 577.2125 | 922.7 | 899 | 637
261 | 577.2125 | 922.7 | 1000 | 588
262 | 579.4292 | 924.9 | 0 | 1180
262 | 579.4292 | 924.9 | 99 | 1090
262 | 579.4292 | 924.9 | 199 | 1024
262 | 579.4292 | 924.9 | 299 | 963
262 | 579.4292 | 924.9 | 398 | 906
262 | 579.4292 | 924.9 | 499 | 847
262 | 579.4292 | 924.9 | 599 | 791
262 | 579.4292 | 924.9 | 699 | 740
262 | 579.4292 | 924.9 | 799 | 686
262 | 579.4292 | 924.9 | 899 | 636
262 | 579.4292 | 924.9 | 1000 | 587
263 | 581.646 | 923 | 0 | 1179
263 | 581.646 | 923 | 99 | 1090
263 | 581.646 | 923 | 199 | 1023
263 | 581.646 | 923 | 299 | 962
263 | 581.646 | 923 | 398 | 906
263 | 581.646 | 923 | 499 | 849
263 | 581.646 | 923 | 599 | 794
263 | 581.646 | 923 | 699 | 740
263 | 581.646 | 923 | 799 | 686
263 | 581.646 | 923 | 899 | 636
263 | 581.646 | 923 | 1000 | 587
264 | 583.8627 | 922.8 | 0 | 1179
264 | 583.8627 | 922.8 | 99 | 1090
264 | 583.8627 | 922.8 | 199 | 1023
264 | 583.8627 | 922.8 | 299 | 961
264 | 583.8627 | 922.8 | 398 | 906
264 | 583.8627 | 922.8 | 499 | 846
264 | 583.8627 | 922.8 | 599 | 789
264 | 583.8627 | 922.8 | 699 | 740
264 | 583.8627 | 922.8 | 799 | 690
264 | 583.8627 | 922.8 | 899 | 636
264 | 583.8627 | 922.8 | 1000 | 587
265 | 586.0795 | 922.5 | 0 | 1182
265 | 586.0795 | 922.5 | 98 | 1090
265 | 586.0795 | 922.5 | 198 | 1024
265 | 586.0795 | 922.5 | 299 | 962
265 | 586.0795 | 922.5 | 398 | 906
265 | 586.0795 | 922.5 | 499 | 848
265 | 586.0795 | 922.5 | 599 | 791
265 | 586.0795 | 922.5 | 699 | 740
265 | 586.0795 | 922.5 | 799 | 687
265 | 586.0795 | 922.5 | 899 | 636
265 | 586.0795 | 922.5 | 1000 | 587
266 | 587.193 | 921.6 | 0 | 1182
266 | 587.193 | 921.6 | 99 | 1090
266 | 587.193 | 921.6 | 199 | 1025
266 | 587.193 | 921.6 | 299 | 962
266 | 587.193 | 921.6 | 398 | 906
266 | 587.193 | 921.6 | 499 | 848
266 | 587.193 | 921.6 | 599 | 794
266 | 587.193 | 921.6 | 699 | 738
266 | 587.193 | 921.6 | 799 | 686
266 | 587.193 | 921.6 | 899 | 636
266 | 587.193 | 921.6 | 1000 | 587
267 | 589.0967 | 921.4 | 0 | 1182
267 | 589.0967 | 921.4 | 99 | 1090
267 | 589.0967 | 921.4 | 198 | 1027
267 | 589.0967 | 921.4 | 299 | 964
267 | 589.0967 | 921.4 | 398 | 906
267 | 589.0967 | 921.4 | 499 | 849
267 | 589.0967 | 921.4 | 599 | 792
267 | 589.0967 | 921.4 | 699 | 738
267 | 589.0967 | 921.4 | 799 | 686
267 | 589.0967 | 921.4 | 899 | 636
267 | 589.0967 | 921.4 | 1000 | 587
268 | 591.31345 | 922.3 | 0 | 1182
268 | 591.31345 | 922.3 | 99 | 1090
268 | 591.31345 | 922.3 | 199 | 1029
268 | 591.31345 | 922.3 | 299 | 964
268 | 591.31345 | 922.3 | 398 | 906
268 | 591.31345 | 922.3 | 499 | 850
268 | 591.31345 | 922.3 | 598 | 792
268 | 591.31345 | 922.3 | 699 | 740
268 | 591.31345 | 922.3 | 799 | 687
268 | 591.31345 | 922.3 | 899 | 636
268 | 591.31345 | 922.3 | 1000 | 587
269 | 593.5302 | 923.7 | 0 | 1182
269 | 593.5302 | 923.7 | 99 | 1090
269 | 593.5302 | 923.7 | 199 | 1027
269 | 593.5302 | 923.7 | 299 | 964
269 | 593.5302 | 923.7 | 398 | 906
269 | 593.5302 | 923.7 | 499 | 849
269 | 593.5302 | 923.7 | 599 | 792
269 | 593.5302 | 923.7 | 699 | 740
269 | 593.5302 | 923.7 | 799 | 687
269 | 593.5302 | 923.7 | 899 | 636
269 | 593.5302 | 923.7 | 1000 | 588
270 | 595.747 | 924.1 | 0 | 1182
270 | 595.747 | 924.1 | 99 | 1090
270 | 595.747 | 924.1 | 199 | 1028
270 | 595.747 | 924.1 | 299 | 965
270 | 595.747 | 924.1 | 398 | 906
270 | 595.747 | 924.1 | 499 | 846
270 | 595.747 | 924.1 | 598 | 791
270 | 595.747 | 924.1 | 699 | 740
270 | 595.747 | 924.1 | 799 | 690
270 | 595.747 | 924.1 | 899 | 637
270 | 595.747 | 924.1 | 1000 | 587
271 | 597.9638 | 921.8 | 0 | 1182
271 | 597.9638 | 921.8 | 99 | 1090
271 | 597.9638 | 921.8 | 199 | 1029
271 | 597.9638 | 921.8 | 299 | 964
271 | 597.9638 | 921.8 | 398 | 906
271 | 597.9638 | 921.8 | 499 | 849
271 | 597.9638 | 921.8 | 598 | 795
271 | 597.9638 | 921.8 | 699 | 740
271 | 597.9638 | 921.8 | 799 | 688
271 | 597.9638 | 921.8 | 899 | 636
271 | 597.9638 | 921.8 | 1000 | 587
272 | 600.1805 | 922.6 | 0 | 1182
272 | 600.1805 | 922.6 | 99 | 1090
272 | 600.1805 | 922.6 | 198 | 1027
272 | 600.1805 | 922.6 | 299 | 963
272 | 600.1805 | 922.6 | 398 | 906
272 | 600.1805 | 922.6 | 499 | 848
272 | 600.1805 | 922.6 | 599 | 792
272 | 600.1805 | 922.6 | 699 | 740
272 | 600.1805 | 922.6 | 799 | 690
272 | 600.1805 | 922.6 | 899 | 636
272 | 600.1805 | 922.6 | 1000 | 589
273 | 602.3973 | 922.9 | 0 | 1182
273 | 602.3973 | 922.9 | 99 | 1090
273 | 602.3973 | 922.9 | 199 | 1027
273 | 602.3973 | 922.9 | 299 | 963
273 | 602.3973 | 922.9 | 398 | 906
273 | 602.3973 | 922.9 | 499 | 849
273 | 602.3973 | 922.9 | 599 | 796
273 | 602.3973 | 922.9 | 699 | 740
273 | 602.3973 | 922.9 | 799 | 687
273 | 602.3973 | 922.9 | 899 | 636
273 | 602.3973 | 922.9 | 1000 | 587
274 | 604.6141 | 922.4 | 0 | 1182
274 | 604.6141 | 922.4 | 99 | 1090
274 | 604.6141 | 922.4 | 199 | 1028
274 | 604.6141 | 922.4 | 299 | 965
274 | 604.6141 | 922.4 | 398 | 906
274 | 604.6141 | 922.4 | 499 | 849
274 | 604.6141 | 922.4 | 598 | 791
274 | 604.6141 | 922.4 | 699 | 740
274 | 604.6141 | 922.4 | 799 | 687
274 | 604.6141 | 922.4 | 899 | 636
274 | 604.6141 | 922.4 | 1000 | 587
275 | 606.8308 | 922.6 | 0 | 1182
275 | 606.8308 | 922.6 | 99 | 1090
275 | 606.8308 | 922.6 | 199 | 1027
275 | 606.8308 | 922.6 | 299 | 964
275 | 606.8308 | 922.6 | 398 | 906
275 | 606.8308 | 922.6 | 499 | 849
275 | 606.8308 | 922.6 | 598 | 790
275 | 606.8308 | 922.6 | 699 | 740
275 | 606.8308 | 922.6 | 799 | 685
275 | 606.8308 | 922.6 | 899 | 636
275 | 606.8308 | 922.6 | 1000 | 587
276 | 609.0476 | 922.6 | 0 | 1182
276 | 609.0476 | 922.6 | 98 | 1090
276 | 609.0476 | 922.6 | 199 | 1025
276 | 609.0476 | 922.6 | 299 | 964
276 | 609.0476 | 922.6 | 398 | 906
276 | 609.0476 | 922.6 | 499 | 848
276 | 609.0476 | 922.6 | 599 | 792
276 | 609.0476 | 922.6 | 699 | 740
276 | 609.0476 | 922.6 | 799 | 687
276 | 609.0476 | 922.6 | 899 | 636
276 | 609.0476 | 922.6 | 1000 | 587
277 | 611.2643 | 922.7 | 0 | 1182
277 | 611.2643 | 922.7 | 99 | 1090
277 | 611.2643 | 922.7 | 199 | 1026
277 | 611.2643 | 922.7 | 299 | 963
277 | 611.2643 | 922.7 | 398 | 906
277 | 611.2643 | 922.7 | 499 | 845
277 | 611.2643 | 922.7 | 598 | 789
277 | 611.2643 | 922.7 | 699 | 739
277 | 611.2643 | 922.7 | 799 | 686
277 | 611.2643 | 922.7 | 899 | 636
277 | 611.2643 | 922.7 | 1000 | 587
278 | 613.4811 | 922.8 | 0 | 1181
278 | 613.4811 | 922.8 | 99 | 1090
278 | 613.4811 | 922.8 | 199 | 1027
278 | 613.4811 | 922.8 | 299 | 963
278 | 613.4811 | 922.8 | 398 | 906
278 | 613.4811 | 922.8 | 499 | 849
278 | 613.4811 | 922.8 | 599 | 792
278 | 613.4811 | 922.8 | 699 | 740
278 | 613.4811 | 922.8 | 799 | 686
278 | 613.4811 | 922.8 | 899 | 636
278 | 613.4811 | 922.8 | 1000 | 587
279 | 615.697825 | 922.9 | 0 | 1182
279 | 615.697825 | 922.9 | 99 | 1090
279 | 615.697825 | 922.9 | 199 | 1027
279 | 615.697825 | 922.9 | 299 | 964
279 | 615.697825 | 922.9 | 398 | 906
279 | 615.697825 | 922.9 | 499 | 848
279 | 615.697825 | 922.9 | 599 | 791
279 | 615.697825 | 922.9 | 699 | 740
279 | 615.697825 | 922.9 | 799 | 685
279 | 615.697825 | 922.9 | 899 | 636
279 | 615.697825 | 922.9 | 1000 | 587
280 | 617.9146 | 922.7 | 0 | 1182
280 | 617.9146 | 922.7 | 99 | 1090
280 | 617.9146 | 922.7 | 199 | 1028
280 | 617.9146 | 922.7 | 299 | 964
280 | 617.9146 | 922.7 | 398 | 906
280 | 617.9146 | 922.7 | 499 | 846
280 | 617.9146 | 922.7 | 599 | 789
280 | 617.9146 | 922.7 | 699 | 739
280 | 617.9146 | 922.7 | 799 | 685
280 | 617.9146 | 922.7 | 899 | 636
280 | 617.9146 | 922.7 | 1000 | 587
281 | 620.1313 | 922.6 | 0 | 1182
281 | 620.1313 | 922.6 | 99 | 1090
281 | 620.1313 | 922.6 | 199 | 1028
281 | 620.1313 | 922.6 | 299 | 966
281 | 620.1313 | 922.6 | 398 | 906
281 | 620.1313 | 922.6 | 499 | 848
281 | 620.1313 | 922.6 | 598 | 789
281 | 620.1313 | 922.6 | 699 | 738
281 | 620.1313 | 922.6 | 799 | 685
281 | 620.1313 | 922.6 | 899 | 636
281 | 620.1313 | 922.6 | 1000 | 587
282 | 622.3481 | 922.9 | 0 | 1182
282 | 622.3481 | 922.9 | 99 | 1090
282 | 622.3481 | 922.9 | 199 | 1028
282 | 622.3481 | 922.9 | 299 | 965
282 | 622.3481 | 922.9 | 398 | 906
282 | 622.3481 | 922.9 | 499 | 849
282 | 622.3481 | 922.9 | 598 | 791
282 | 622.3481 | 922.9 | 699 | 740
282 | 622.3481 | 922.9 | 799 | 685
282 | 622.3481 | 922.9 | 899 | 636
282 | 622.3481 | 922.9 | 1000 | 587
283 | 624.5648 | 922.5 | 0 | 1182
283 | 624.5648 | 922.5 | 99 | 1090
283 | 624.5648 | 922.5 | 199 | 1028
283 | 624.5648 | 922.5 | 299 | 966
283 | 624.5648 | 922.5 | 398 | 906
283 | 624.5648 | 922.5 | 499 | 848
283 | 624.5648 | 922.5 | 599 | 794
283 | 624.5648 | 922.5 | 699 | 740
283 | 624.5648 | 922.5 | 799 | 690
283 | 624.5648 | 922.5 | 899 | 636
283 | 624.5648 | 922.5 | 1000 | 587
284 | 626.7816 | 922.9 | 0 | 1182
284 | 626.7816 | 922.9 | 99 | 1090
284 | 626.7816 | 922.9 | 199 | 1028
284 | 626.7816 | 922.9 | 299 | 965
284 | 626.7816 | 922.9 | 398 | 906
284 | 626.7816 | 922.9 | 499 | 851
284 | 626.7816 | 922.9 | 598 | 796
284 | 626.7816 | 922.9 | 699 | 740
284 | 626.7816 | 922.9 | 799 | 690
284 | 626.7816 | 922.9 | 899 | 636
284 | 626.7816 | 922.9 | 1000 | 587
285 | 628.9984 | 922.8 | 0 | 1182
285 | 628.9984 | 922.8 | 99 | 1090
285 | 628.9984 | 922.8 | 199 | 1028
285 | 628.9984 | 922.8 | 299 | 966
285 | 628.9984 | 922.8 | 398 | 906
285 | 628.9984 | 922.8 | 499 | 851
285 | 628.9984 | 922.8 | 599 | 796
285 | 628.9984 | 922.8 | 699 | 740
285 | 628.9984 | 922.8 | 799 | 688
285 | 628.9984 | 922.8 | 899 | 636
285 | 628.9984 | 922.8 | 1000 | 588
286 | 631.2151 | 922.9 | 0 | 1182
286 | 631.2151 | 922.9 | 99 | 1090
286 | 631.2151 | 922.9 | 198 | 1027
286 | 631.2151 | 922.9 | 299 | 965
286 | 631.2151 | 922.9 | 398 | 906
286 | 631.2151 | 922.9 | 499 | 849
286 | 631.2151 | 922.9 | 599 | 795
286 | 631.2151 | 922.9 | 699 | 740
286 | 631.2151 | 922.9 | 799 | 690
286 | 631.2151 | 922.9 | 899 | 637
286 | 631.2151 | 922.9 | 1000 | 588
287 | 633.4319 | 922.9 | 0 | 1187
287 | 633.4319 | 922.9 | 99 | 1091
287 | 633.4319 | 922.9 | 199 | 1029
287 | 633.4319 | 922.9 | 299 | 966
287 | 633.4319 | 922.9 | 398 | 907
287 | 633.4319 | 922.9 | 499 | 850
287 | 633.4319 | 922.9 | 599 | 790
287 | 633.4319 | 922.9 | 699 | 740
287 | 633.4319 | 922.9 | 799 | 686
287 | 633.4319 | 922.9 | 899 | 636
287 | 633.4319 | 922.9 | 1000 | 588
288 | 635.6487 | 922.7 | 0 | 1188
288 | 635.6487 | 922.7 | 99 | 1093
288 | 635.6487 | 922.7 | 199 | 1028
288 | 635.6487 | 922.7 | 299 | 967
288 | 635.6487 | 922.7 | 398 | 906
288 | 635.6487 | 922.7 | 499 | 849
288 | 635.6487 | 922.7 | 598 | 796
288 | 635.6487 | 922.7 | 699 | 740
288 | 635.6487 | 922.7 | 799 | 690
288 | 635.6487 | 922.7 | 899 | 637
288 | 635.6487 | 922.7 | 1000 | 587
289 | 637.8655 | 922.6 | 0 | 1189
289 | 637.8655 | 922.6 | 99 | 1094
289 | 637.8655 | 922.6 | 199 | 1029
289 | 637.8655 | 922.6 | 299 | 966
289 | 637.8655 | 922.6 | 398 | 906
289 | 637.8655 | 922.6 | 499 | 850
289 | 637.8655 | 922.6 | 598 | 793
289 | 637.8655 | 922.6 | 699 | 740
289 | 637.8655 | 922.6 | 799 | 687
289 | 637.8655 | 922.6 | 899 | 636
289 | 637.8655 | 922.6 | 1000 | 587
290 | 640.0822 | 922.7 | 0 | 1188
290 | 640.0822 | 922.7 | 99 | 1092
290 | 640.0822 | 922.7 | 199 | 1029
290 | 640.0822 | 922.7 | 299 | 967
290 | 640.0822 | 922.7 | 398 | 906
290 | 640.0822 | 922.7 | 499 | 849
290 | 640.0822 | 922.7 | 598 | 792
290 | 640.0822 | 922.7 | 699 | 740
290 | 640.0822 | 922.7 | 799 | 686
290 | 640.0822 | 922.7 | 899 | 636
290 | 640.0822 | 922.7 | 1000 | 587
291 | 642.299 | 922.9 | 0 | 1188
291 | 642.299 | 922.9 | 99 | 1092
291 | 642.299 | 922.9 | 199 | 1029
291 | 642.299 | 922.9 | 299 | 967
291 | 642.299 | 922.9 | 398 | 906
291 | 642.299 | 922.9 | 499 | 849
291 | 642.299 | 922.9 | 598 | 791
291 | 642.299 | 922.9 | 699 | 740
291 | 642.299 | 922.9 | 799 | 686
291 | 642.299 | 922.9 | 899 | 636
291 | 642.299 | 922.9 | 1000 | 586
292 | 644.5158 | 922.4 | 0 | 1188
292 | 644.5158 | 922.4 | 99 | 1092
292 | 644.5158 | 922.4 | 199 | 1029
292 | 644.5158 | 922.4 | 299 | 965
292 | 644.5158 | 922.4 | 398 | 906
292 | 644.5158 | 922.4 | 499 | 849
292 | 644.5158 | 922.4 | 598 | 790
292 | 644.5158 | 922.4 | 699 | 740
292 | 644.5158 | 922.4 | 799 | 687
292 | 644.5158 | 922.4 | 899 | 636
292 | 644.5158 | 922.4 | 1000 | 587
293 | 646.7325 | 923.1 | 0 | 1186
293 | 646.7325 | 923.1 | 99 | 1093
293 | 646.7325 | 923.1 | 199 | 1029
293 | 646.7325 | 923.1 | 299 | 966
293 | 646.7325 | 923.1 | 398 | 906
293 | 646.7325 | 923.1 | 499 | 849
293 | 646.7325 | 923.1 | 598 | 792
293 | 646.7325 | 923.1 | 699 | 740
293 | 646.7325 | 923.1 | 799 | 685
293 | 646.7325 | 923.1 | 899 | 636
293 | 646.7325 | 923.1 | 1000 | 587
294 | 648.9493 | 922.3 | 0 | 1183
294 | 648.9493 | 922.3 | 99 | 1092
294 | 648.9493 | 922.3 | 198 | 1029
294 | 648.9493 | 922.3 | 299 | 965
294 | 648.9493 | 922.3 | 398 | 906
294 | 648.9493 | 922.3 | 499 | 851
294 | 648.9493 | 922.3 | 598 | 794
294 | 648.9493 | 922.3 | 699 | 740
294 | 648.9493 | 922.3 | 799 | 688
294 | 648.9493 | 922.3 | 899 | 636
294 | 648.9493 | 922.3 | 1000 | 587
295 | 651.166 | 922.9 | 0 | 1183
295 | 651.166 | 922.9 | 99 | 1091
295 | 651.166 | 922.9 | 199 | 1027
295 | 651.166 | 922.9 | 299 | 965
295 | 651.166 | 922.9 | 398 | 906
295 | 651.166 | 922.9 | 499 | 851
295 | 651.166 | 922.9 | 598 | 794
295 | 651.166 | 922.9 | 699 | 741
295 | 651.166 | 922.9 | 799 | 691
295 | 651.166 | 922.9 | 899 | 636
295 | 651.166 | 922.9 | 1000 | 588
296 | 653.3828 | 922.8 | 0 | 1182
296 | 653.3828 | 922.8 | 99 | 1090
296 | 653.3828 | 922.8 | 198 | 1027
296 | 653.3828 | 922.8 | 299 | 966
296 | 653.3828 | 922.8 | 398 | 906
296 | 653.3828 | 922.8 | 499 | 851
296 | 653.3828 | 922.8 | 599 | 796
296 | 653.3828 | 922.8 | 699 | 740
296 | 653.3828 | 922.8 | 799 | 689
296 | 653.3828 | 922.8 | 899 | 636
296 | 653.3828 | 922.8 | 1000 | 587
297 | 655.5995 | 922.7 | 0 | 1183
297 | 655.5995 | 922.7 | 99 | 1090
297 | 655.5995 | 922.7 | 199 | 1027
297 | 655.5995 | 922.7 | 299 | 964
297 | 655.5995 | 922.7 | 398 | 906
297 | 655.5995 | 922.7 | 499 | 850
297 | 655.5995 | 922.7 | 598 | 795
297 | 655.5995 | 922.7 | 699 | 740
297 | 655.5995 | 922.7 | 799 | 690
297 | 655.5995 | 922.7 | 899 | 637
297 | 655.5995 | 922.7 | 1000 | 588
298 | 657.8163 | 922.5 | 0 | 1185
298 | 657.8163 | 922.5 | 99 | 1090
298 | 657.8163 | 922.5 | 198 | 1028
298 | 657.8163 | 922.5 | 299 | 964
298 | 657.8163 | 922.5 | 398 | 906
298 | 657.8163 | 922.5 | 499 | 848
298 | 657.8163 | 922.5 | 599 | 795
298 | 657.8163 | 922.5 | 699 | 740
298 | 657.8163 | 922.5 | 799 | 688
298 | 657.8163 | 922.5 | 899 | 636
298 | 657.8163 | 922.5 | 1000 | 587
299 | 660.4 | 903 | 0 | 1189
299 | 660.4 | 903 | 99 | 1084
299 | 660.4 | 903 | 199 | 1004
299 | 660.4 | 903 | 299 | 931
299 | 660.4 | 903 | 398 | 857
299 | 660.4 | 903 | 499 | 789
299 | 660.4 | 903 | 599 | 726
299 | 660.4 | 903 | 699 | 661
299 | 660.4 | 903 | 799 | 599
299 | 660.4 | 903 | 899 | 542
299 | 660.4 | 903 | 997 | 489
300 | 662.6168 | 902.7 | 0 | 1189
300 | 662.6168 | 902.7 | 99 | 1084
300 | 662.6168 | 902.7 | 199 | 1004
300 | 662.6168 | 902.7 | 299 | 931
300 | 662.6168 | 902.7 | 398 | 857
300 | 662.6168 | 902.7 | 498 | 789
300 | 662.6168 | 902.7 | 599 | 723
300 | 662.6168 | 902.7 | 699 | 660
300 | 662.6168 | 902.7 | 799 | 599
300 | 662.6168 | 902.7 | 899 | 541
301 | 664.8335 | 902.9 | 0 | 1188
301 | 664.8335 | 902.9 | 99 | 1084
301 | 664.8335 | 902.9 | 199 | 1004
301 | 664.8335 | 902.9 | 299 | 931
301 | 664.8335 | 902.9 | 398 | 857
301 | 664.8335 | 902.9 | 499 | 789
301 | 664.8335 | 902.9 | 598 | 722
301 | 664.8335 | 902.9 | 699 | 660
301 | 664.8335 | 902.9 | 799 | 599
301 | 664.8335 | 902.9 | 899 | 538
302 | 667.0503 | 902.8 | 0 | 1187
302 | 667.0503 | 902.8 | 99 | 1084
302 | 667.0503 | 902.8 | 199 | 1004
302 | 667.0503 | 902.8 | 299 | 931
302 | 667.0503 | 902.8 | 398 | 857
302 | 667.0503 | 902.8 | 499 | 788
302 | 667.0503 | 902.8 | 598 | 723
302 | 667.0503 | 902.8 | 699 | 660
302 | 667.0503 | 902.8 | 799 | 599
302 | 667.0503 | 902.8 | 899 | 543
303 | 669.267 | 903.2 | 0 | 1186
303 | 669.267 | 903.2 | 99 | 1084
303 | 669.267 | 903.2 | 199 | 1004
303 | 669.267 | 903.2 | 299 | 931
303 | 669.267 | 903.2 | 398 | 857
303 | 669.267 | 903.2 | 499 | 787
303 | 669.267 | 903.2 | 598 | 720
303 | 669.267 | 903.2 | 699 | 660
303 | 669.267 | 903.2 | 799 | 599
303 | 669.267 | 903.2 | 899 | 538
304 | 671.4838 | 902.7 | 0 | 1182
304 | 671.4838 | 902.7 | 99 | 1083
304 | 671.4838 | 902.7 | 199 | 1004
304 | 671.4838 | 902.7 | 299 | 931
304 | 671.4838 | 902.7 | 398 | 857
304 | 671.4838 | 902.7 | 499 | 789
304 | 671.4838 | 902.7 | 598 | 721
304 | 671.4838 | 902.7 | 699 | 660
304 | 671.4838 | 902.7 | 799 | 599
304 | 671.4838 | 902.7 | 899 | 539
305 | 673.700625 | 902.7 | 0 | 1182
305 | 673.700625 | 902.7 | 99 | 1083
305 | 673.700625 | 902.7 | 199 | 1004
305 | 673.700625 | 902.7 | 299 | 931
305 | 673.700625 | 902.7 | 398 | 857
305 | 673.700625 | 902.7 | 499 | 789
305 | 673.700625 | 902.7 | 598 | 723
305 | 673.700625 | 902.7 | 699 | 660
305 | 673.700625 | 902.7 | 799 | 598
305 | 673.700625 | 902.7 | 899 | 538
305 | 673.700625 | 902.7 | 993 | 489
306 | 675.9174 | 903.1 | 0 | 1182
306 | 675.9174 | 903.1 | 99 | 1082
306 | 675.9174 | 903.1 | 199 | 1004
306 | 675.9174 | 903.1 | 299 | 930
306 | 675.9174 | 903.1 | 398 | 857
306 | 675.9174 | 903.1 | 499 | 789
306 | 675.9174 | 903.1 | 599 | 723
306 | 675.9174 | 903.1 | 699 | 660
306 | 675.9174 | 903.1 | 799 | 598
306 | 675.9174 | 903.1 | 899 | 538
307 | 678.1342 | 902.8 | 0 | 1183
307 | 678.1342 | 902.8 | 99 | 1083
307 | 678.1342 | 902.8 | 199 | 1004
307 | 678.1342 | 902.8 | 299 | 930
307 | 678.1342 | 902.8 | 398 | 857
307 | 678.1342 | 902.8 | 499 | 787
307 | 678.1342 | 902.8 | 599 | 722
307 | 678.1342 | 902.8 | 699 | 660
307 | 678.1342 | 902.8 | 799 | 598
307 | 678.1342 | 902.8 | 899 | 538
308 | 680.351 | 903 | 0 | 1183
308 | 680.351 | 903 | 99 | 1083
308 | 680.351 | 903 | 199 | 1004
308 | 680.351 | 903 | 299 | 931
308 | 680.351 | 903 | 398 | 857
308 | 680.351 | 903 | 499 | 788
308 | 680.351 | 903 | 598 | 724
308 | 680.351 | 903 | 699 | 660
308 | 680.351 | 903 | 799 | 598
308 | 680.351 | 903 | 899 | 542
309 | 682.5678 | 903.1 | 0 | 1182
309 | 682.5678 | 903.1 | 99 | 1082
309 | 682.5678 | 903.1 | 199 | 1004
309 | 682.5678 | 903.1 | 299 | 931
309 | 682.5678 | 903.1 | 398 | 857
309 | 682.5678 | 903.1 | 499 | 789
309 | 682.5678 | 903.1 | 599 | 722
309 | 682.5678 | 903.1 | 699 | 660
309 | 682.5678 | 903.1 | 799 | 599
309 | 682.5678 | 903.1 | 899 | 538
310 | 684.7845 | 902.9 | 0 | 1182
310 | 684.7845 | 902.9 | 99 | 1083
310 | 684.7845 | 902.9 | 199 | 1004
310 | 684.7845 | 902.9 | 299 | 931
310 | 684.7845 | 902.9 | 398 | 857
310 | 684.7845 | 902.9 | 499 | 789
310 | 684.7845 | 902.9 | 599 | 722
310 | 684.7845 | 902.9 | 699 | 658
310 | 684.7845 | 902.9 | 799 | 594
310 | 684.7845 | 902.9 | 899 | 538
311 | 687.0013 | 902.7 | 0 | 1182
311 | 687.0013 | 902.7 | 99 | 1081
311 | 687.0013 | 902.7 | 199 | 1004
311 | 687.0013 | 902.7 | 299 | 928
311 | 687.0013 | 902.7 | 398 | 857
311 | 687.0013 | 902.7 | 499 | 785
311 | 687.0013 | 902.7 | 598 | 718
311 | 687.0013 | 902.7 | 699 | 656
311 | 687.0013 | 902.7 | 799 | 595
311 | 687.0013 | 902.7 | 899 | 538
312 | 689.2181 | 902.9 | 0 | 1182
312 | 689.2181 | 902.9 | 99 | 1084
312 | 689.2181 | 902.9 | 199 | 1004
312 | 689.2181 | 902.9 | 299 | 928
312 | 689.2181 | 902.9 | 398 | 856
312 | 689.2181 | 902.9 | 499 | 786
312 | 689.2181 | 902.9 | 599 | 720
312 | 689.2181 | 902.9 | 699 | 656
312 | 689.2181 | 902.9 | 799 | 594
312 | 689.2181 | 902.9 | 899 | 538
313 | 691.4348 | 902.9 | 0 | 1183
313 | 691.4348 | 902.9 | 99 | 1083
313 | 691.4348 | 902.9 | 198 | 1004
313 | 691.4348 | 902.9 | 299 | 929
313 | 691.4348 | 902.9 | 398 | 855
313 | 691.4348 | 902.9 | 499 | 783
313 | 691.4348 | 902.9 | 598 | 716
313 | 691.4348 | 902.9 | 699 | 654
313 | 691.4348 | 902.9 | 799 | 594
313 | 691.4348 | 902.9 | 899 | 538
314 | 693.6516 | 902.9 | 0 | 1185
314 | 693.6516 | 902.9 | 99 | 1083
314 | 693.6516 | 902.9 | 199 | 1004
314 | 693.6516 | 902.9 | 299 | 928
314 | 693.6516 | 902.9 | 398 | 857
314 | 693.6516 | 902.9 | 499 | 784
314 | 693.6516 | 902.9 | 598 | 722
314 | 693.6516 | 902.9 | 699 | 655
314 | 693.6516 | 902.9 | 799 | 593
314 | 693.6516 | 902.9 | 899 | 538
315 | 695.8684 | 902.8 | 0 | 1183
315 | 695.8684 | 902.8 | 99 | 1083
315 | 695.8684 | 902.8 | 199 | 1004
315 | 695.8684 | 902.8 | 299 | 928
315 | 695.8684 | 902.8 | 398 | 857
315 | 695.8684 | 902.8 | 499 | 785
315 | 695.8684 | 902.8 | 598 | 721
315 | 695.8684 | 902.8 | 699 | 658
315 | 695.8684 | 902.8 | 799 | 593
315 | 695.8684 | 902.8 | 899 | 538
316 | 698.0851 | 903.1 | 0 | 1182
316 | 698.0851 | 903.1 | 99 | 1083
316 | 698.0851 | 903.1 | 199 | 1003
316 | 698.0851 | 903.1 | 299 | 927
316 | 698.0851 | 903.1 | 398 | 857
316 | 698.0851 | 903.1 | 499 | 785
316 | 698.0851 | 903.1 | 598 | 719
316 | 698.0851 | 903.1 | 699 | 657
316 | 698.0851 | 903.1 | 799 | 593
316 | 698.0851 | 903.1 | 899 | 538
317 | 700.3019 | 902.8 | 0 | 1182
317 | 700.3019 | 902.8 | 99 | 1083
317 | 700.3019 | 902.8 | 199 | 1004
317 | 700.3019 | 902.8 | 299 | 928
317 | 700.3019 | 902.8 | 398 | 857
317 | 700.3019 | 902.8 | 499 | 785
317 | 700.3019 | 902.8 | 599 | 720
317 | 700.3019 | 902.8 | 699 | 659
317 | 700.3019 | 902.8 | 799 | 596
317 | 700.3019 | 902.8 | 899 | 538
318 | 702.5187 | 902.8 | 0 | 1182
318 | 702.5187 | 902.8 | 99 | 1083
318 | 702.5187 | 902.8 | 199 | 1004
318 | 702.5187 | 902.8 | 299 | 928
318 | 702.5187 | 902.8 | 398 | 857
318 | 702.5187 | 902.8 | 499 | 785
318 | 702.5187 | 902.8 | 599 | 717
318 | 702.5187 | 902.8 | 699 | 655
318 | 702.5187 | 902.8 | 799 | 593
318 | 702.5187 | 902.8 | 899 | 538
319 | 704.73545 | 902.9 | 0 | 1182
319 | 704.73545 | 902.9 | 98 | 1082
319 | 704.73545 | 902.9 | 199 | 1004
319 | 704.73545 | 902.9 | 299 | 928
319 | 704.73545 | 902.9 | 398 | 855
319 | 704.73545 | 902.9 | 499 | 785
319 | 704.73545 | 902.9 | 598 | 720
319 | 704.73545 | 902.9 | 699 | 657
319 | 704.73545 | 902.9 | 799 | 593
319 | 704.73545 | 902.9 | 899 | 538
320 | 706.9522 | 903 | 0 | 1183
320 | 706.9522 | 903 | 99 | 1082
320 | 706.9522 | 903 | 198 | 1004
320 | 706.9522 | 903 | 299 | 930
320 | 706.9522 | 903 | 398 | 856
320 | 706.9522 | 903 | 499 | 785
320 | 706.9522 | 903 | 599 | 717
320 | 706.9522 | 903 | 699 | 654
320 | 706.9522 | 903 | 799 | 593
320 | 706.9522 | 903 | 899 | 538
321 | 709.169 | 902.9 | 0 | 1183
321 | 709.169 | 902.9 | 99 | 1084
321 | 709.169 | 902.9 | 199 | 1004
321 | 709.169 | 902.9 | 299 | 928
321 | 709.169 | 902.9 | 398 | 856
321 | 709.169 | 902.9 | 499 | 784
321 | 709.169 | 902.9 | 599 | 716
321 | 709.169 | 902.9 | 699 | 657
321 | 709.169 | 902.9 | 799 | 593
321 | 709.169 | 902.9 | 899 | 538
322 | 711.3857 | 902.9 | 0 | 1182
322 | 711.3857 | 902.9 | 99 | 1083
322 | 711.3857 | 902.9 | 199 | 1004
322 | 711.3857 | 902.9 | 299 | 928
322 | 711.3857 | 902.9 | 398 | 856
322 | 711.3857 | 902.9 | 499 | 783
322 | 711.3857 | 902.9 | 599 | 718
322 | 711.3857 | 902.9 | 699 | 654
322 | 711.3857 | 902.9 | 799 | 593
322 | 711.3857 | 902.9 | 899 | 538
323 | 713.6025 | 903.1 | 0 | 1182
323 | 713.6025 | 903.1 | 99 | 1084
323 | 713.6025 | 903.1 | 199 | 1004
323 | 713.6025 | 903.1 | 299 | 927
323 | 713.6025 | 903.1 | 398 | 857
323 | 713.6025 | 903.1 | 498 | 787
323 | 713.6025 | 903.1 | 598 | 716
323 | 713.6025 | 903.1 | 699 | 654
323 | 713.6025 | 903.1 | 799 | 593
323 | 713.6025 | 903.1 | 899 | 538
324 | 715.8193 | 903.1 | 0 | 1182
324 | 715.8193 | 903.1 | 99 | 1083
324 | 715.8193 | 903.1 | 199 | 1004
324 | 715.8193 | 903.1 | 299 | 929
324 | 715.8193 | 903.1 | 398 | 856
324 | 715.8193 | 903.1 | 499 | 783
324 | 715.8193 | 903.1 | 598 | 720
324 | 715.8193 | 903.1 | 699 | 654
324 | 715.8193 | 903.1 | 799 | 593
324 | 715.8193 | 903.1 | 899 | 533
325 | 718.036 | 902.8 | 0 | 1182
325 | 718.036 | 902.8 | 99 | 1084
325 | 718.036 | 902.8 | 199 | 1004
325 | 718.036 | 902.8 | 299 | 929
325 | 718.036 | 902.8 | 398 | 857
325 | 718.036 | 902.8 | 498 | 784
325 | 718.036 | 902.8 | 598 | 718
325 | 718.036 | 902.8 | 699 | 654
325 | 718.036 | 902.8 | 799 | 593
325 | 718.036 | 902.8 | 899 | 537
326 | 720.0284 | 903 | 0 | 1136
326 | 720.0284 | 903 | 99 | 1084
326 | 720.0284 | 903 | 199 | 1005
326 | 720.0284 | 903 | 299 | 931
326 | 720.0284 | 903 | 398 | 860
326 | 720.0284 | 903 | 498 | 789
326 | 720.0284 | 903 | 598 | 728
326 | 720.0284 | 903 | 699 | 660
326 | 720.0284 | 903 | 799 | 599
326 | 720.0284 | 903 | 899 | 540
327 | 721.937 | 903.1 | 0 | 1189
327 | 721.937 | 903.1 | 99 | 1084
327 | 721.937 | 903.1 | 199 | 1005
327 | 721.937 | 903.1 | 299 | 931
327 | 721.937 | 903.1 | 398 | 858
327 | 721.937 | 903.1 | 499 | 789
327 | 721.937 | 903.1 | 598 | 723
327 | 721.937 | 903.1 | 699 | 660
327 | 721.937 | 903.1 | 799 | 598
327 | 721.937 | 903.1 | 899 | 538
328 | 724.1538 | 902.9 | 0 | 1191
328 | 724.1538 | 902.9 | 99 | 1086
328 | 724.1538 | 902.9 | 199 | 1007
328 | 724.1538 | 902.9 | 299 | 931
328 | 724.1538 | 902.9 | 398 | 857
328 | 724.1538 | 902.9 | 499 | 789
328 | 724.1538 | 902.9 | 598 | 724
328 | 724.1538 | 902.9 | 699 | 660
328 | 724.1538 | 902.9 | 799 | 599
328 | 724.1538 | 902.9 | 899 | 538
329 | 726.3705 | 903 | 0 | 1195
329 | 726.3705 | 903 | 99 | 1086
329 | 726.3705 | 903 | 198 | 1006
329 | 726.3705 | 903 | 299 | 931
329 | 726.3705 | 903 | 398 | 857
329 | 726.3705 | 903 | 499 | 789
329 | 726.3705 | 903 | 598 | 722
329 | 726.3705 | 903 | 699 | 660
329 | 726.3705 | 903 | 799 | 597
329 | 726.3705 | 903 | 899 | 538
330 | 728.5873 | 903.6 | 0 | 1197
330 | 728.5873 | 903.6 | 99 | 1088
330 | 728.5873 | 903.6 | 198 | 1005
330 | 728.5873 | 903.6 | 299 | 931
330 | 728.5873 | 903.6 | 398 | 857
330 | 728.5873 | 903.6 | 499 | 789
330 | 728.5873 | 903.6 | 598 | 722
330 | 728.5873 | 903.6 | 699 | 660
330 | 728.5873 | 903.6 | 799 | 598
330 | 728.5873 | 903.6 | 899 | 538
331 | 730.8041 | 903.2 | 0 | 1200
331 | 730.8041 | 903.2 | 99 | 1089
331 | 730.8041 | 903.2 | 199 | 1009
331 | 730.8041 | 903.2 | 299 | 931
331 | 730.8041 | 903.2 | 398 | 857
331 | 730.8041 | 903.2 | 498 | 789
331 | 730.8041 | 903.2 | 598 | 723
331 | 730.8041 | 903.2 | 699 | 660
331 | 730.8041 | 903.2 | 799 | 598
331 | 730.8041 | 903.2 | 899 | 538
332 | 733.0208 | 903 | 0 | 1201
332 | 733.0208 | 903 | 99 | 1089
332 | 733.0208 | 903 | 199 | 1010
332 | 733.0208 | 903 | 299 | 931
332 | 733.0208 | 903 | 398 | 857
332 | 733.0208 | 903 | 498 | 789
332 | 733.0208 | 903 | 598 | 719
332 | 733.0208 | 903 | 699 | 659
332 | 733.0208 | 903 | 799 | 594
332 | 733.0208 | 903 | 899 | 538
333 | 735.2376 | 902.4 | 0 | 1201
333 | 735.2376 | 902.4 | 99 | 1090
333 | 735.2376 | 902.4 | 198 | 1010
333 | 735.2376 | 902.4 | 299 | 931
333 | 735.2376 | 902.4 | 398 | 859
333 | 735.2376 | 902.4 | 499 | 789
333 | 735.2376 | 902.4 | 598 | 722
333 | 735.2376 | 902.4 | 699 | 660
333 | 735.2376 | 902.4 | 799 | 597
333 | 735.2376 | 902.4 | 899 | 538
334 | 737.4544 | 902.5 | 0 | 1200
334 | 737.4544 | 902.5 | 99 | 1089
334 | 737.4544 | 902.5 | 198 | 1010
334 | 737.4544 | 902.5 | 299 | 931
334 | 737.4544 | 902.5 | 398 | 857
334 | 737.4544 | 902.5 | 498 | 789
334 | 737.4544 | 902.5 | 598 | 722
334 | 737.4544 | 902.5 | 699 | 660
334 | 737.4544 | 902.5 | 799 | 598
334 | 737.4544 | 902.5 | 899 | 538
335 | 739.6711 | 903.3 | 0 | 1199
335 | 739.6711 | 903.3 | 99 | 1090
335 | 739.6711 | 903.3 | 198 | 1008
335 | 739.6711 | 903.3 | 299 | 931
335 | 739.6711 | 903.3 | 398 | 857
335 | 739.6711 | 903.3 | 499 | 789
335 | 739.6711 | 903.3 | 598 | 722
335 | 739.6711 | 903.3 | 699 | 660
335 | 739.6711 | 903.3 | 799 | 599
335 | 739.6711 | 903.3 | 899 | 538
336 | 741.8879 | 903.3 | 0 | 1199
336 | 741.8879 | 903.3 | 99 | 1089
336 | 741.8879 | 903.3 | 198 | 1009
336 | 741.8879 | 903.3 | 299 | 931
336 | 741.8879 | 903.3 | 398 | 858
336 | 741.8879 | 903.3 | 499 | 789
336 | 741.8879 | 903.3 | 598 | 724
336 | 741.8879 | 903.3 | 699 | 660
336 | 741.8879 | 903.3 | 799 | 599
336 | 741.8879 | 903.3 | 899 | 538
337 | 744.1047 | 903.1 | 0 | 1195
337 | 744.1047 | 903.1 | 99 | 1088
337 | 744.1047 | 903.1 | 199 | 1009
337 | 744.1047 | 903.1 | 299 | 931
337 | 744.1047 | 903.1 | 398 | 858
337 | 744.1047 | 903.1 | 499 | 789
337 | 744.1047 | 903.1 | 598 | 722
337 | 744.1047 | 903.1 | 699 | 660
337 | 744.1047 | 903.1 | 799 | 599
337 | 744.1047 | 903.1 | 899 | 538
338 | 746.3214 | 903.5 | 0 | 1195
338 | 746.3214 | 903.5 | 99 | 1089
338 | 746.3214 | 903.5 | 199 | 1007
338 | 746.3214 | 903.5 | 299 | 931
338 | 746.3214 | 903.5 | 398 | 861
338 | 746.3214 | 903.5 | 499 | 789
338 | 746.3214 | 903.5 | 598 | 726
338 | 746.3214 | 903.5 | 699 | 660
338 | 746.3214 | 903.5 | 799 | 599
338 | 746.3214 | 903.5 | 899 | 540
339 | 748.5381 | 902.5 | 0 | 1195
339 | 748.5381 | 902.5 | 99 | 1086
339 | 748.5381 | 902.5 | 198 | 1005
339 | 748.5381 | 902.5 | 299 | 931
339 | 748.5381 | 902.5 | 398 | 858
339 | 748.5381 | 902.5 | 499 | 789
339 | 748.5381 | 902.5 | 598 | 725
339 | 748.5381 | 902.5 | 699 | 660
339 | 748.5381 | 902.5 | 799 | 598
339 | 748.5381 | 902.5 | 899 | 538
340 | 750.7549 | 902.6 | 0 | 1195
340 | 750.7549 | 902.6 | 99 | 1086
340 | 750.7549 | 902.6 | 198 | 1006
340 | 750.7549 | 902.6 | 299 | 931
340 | 750.7549 | 902.6 | 398 | 857
340 | 750.7549 | 902.6 | 499 | 789
340 | 750.7549 | 902.6 | 598 | 726
340 | 750.7549 | 902.6 | 699 | 660
340 | 750.7549 | 902.6 | 799 | 598
340 | 750.7549 | 902.6 | 899 | 538
341 | 752.9717 | 902.2 | 0 | 1195
341 | 752.9717 | 902.2 | 99 | 1087
341 | 752.9717 | 902.2 | 199 | 1006
341 | 752.9717 | 902.2 | 299 | 931
341 | 752.9717 | 902.2 | 398 | 858
341 | 752.9717 | 902.2 | 498 | 789
341 | 752.9717 | 902.2 | 598 | 724
341 | 752.9717 | 902.2 | 699 | 660
341 | 752.9717 | 902.2 | 799 | 598
341 | 752.9717 | 902.2 | 899 | 539
342 | 754.822525 | 903.1 | 0 | 1198
342 | 754.822525 | 903.1 | 99 | 1089
342 | 754.822525 | 903.1 | 199 | 1007
342 | 754.822525 | 903.1 | 299 | 931
342 | 754.822525 | 903.1 | 398 | 861
342 | 754.822525 | 903.1 | 499 | 789
342 | 754.822525 | 903.1 | 598 | 723
342 | 754.822525 | 903.1 | 699 | 660
342 | 754.822525 | 903.1 | 799 | 599
342 | 754.822525 | 903.1 | 899 | 538
343 | 997.8468 | 902.95 | 0 | 1177
343 | 997.8468 | 902.95 | 98 | 1083
343 | 997.8468 | 902.95 | 198 | 1007
343 | 997.8468 | 902.95 | 299 | 934
343 | 997.8468 | 902.95 | 398 | 865
343 | 997.8468 | 902.95 | 499 | 796
343 | 997.8468 | 902.95 | 599 | 733
343 | 997.8468 | 902.95 | 699 | 670
343 | 997.8468 | 902.95 | 799 | 608
343 | 997.8468 | 902.95 | 899 | 548
343 | 997.8468 | 902.95 | 998 | 489
344 | 999.7527 | 902.9 | 0 | 1179
344 | 999.7527 | 902.9 | 98 | 1083
344 | 999.7527 | 902.9 | 198 | 1009
344 | 999.7527 | 902.9 | 299 | 937
344 | 999.7527 | 902.9 | 398 | 865
344 | 999.7527 | 902.9 | 499 | 800
344 | 999.7527 | 902.9 | 599 | 733
344 | 999.7527 | 902.9 | 699 | 670
344 | 999.7527 | 902.9 | 799 | 611
344 | 999.7527 | 902.9 | 899 | 544
344 | 999.7527 | 902.9 | 997 | 493
345 | 1001.969 | 902.7 | 0 | 1181
345 | 1001.969 | 902.7 | 98 | 1084
345 | 1001.969 | 902.7 | 198 | 1008
345 | 1001.969 | 902.7 | 299 | 937
345 | 1001.969 | 902.7 | 398 | 865
345 | 1001.969 | 902.7 | 499 | 796
345 | 1001.969 | 902.7 | 598 | 733
345 | 1001.969 | 902.7 | 699 | 668
345 | 1001.969 | 902.7 | 799 | 605
345 | 1001.969 | 902.7 | 899 | 544
345 | 1001.969 | 902.7 | 994 | 489
346 | 1004.186 | 902.6 | 0 | 1182
346 | 1004.186 | 902.6 | 98 | 1084
346 | 1004.186 | 902.6 | 198 | 1009
346 | 1004.186 | 902.6 | 299 | 937
346 | 1004.186 | 902.6 | 398 | 866
346 | 1004.186 | 902.6 | 499 | 796
346 | 1004.186 | 902.6 | 598 | 734
346 | 1004.186 | 902.6 | 699 | 664
346 | 1004.186 | 902.6 | 799 | 600
346 | 1004.186 | 902.6 | 899 | 544
346 | 1004.186 | 902.6 | 994 | 489
347 | 1006.403 | 903 | 0 | 1182
347 | 1006.403 | 903 | 99 | 1084
347 | 1006.403 | 903 | 199 | 1008
347 | 1006.403 | 903 | 299 | 937
347 | 1006.403 | 903 | 398 | 865
347 | 1006.403 | 903 | 498 | 794
347 | 1006.403 | 903 | 599 | 733
347 | 1006.403 | 903 | 699 | 666
347 | 1006.403 | 903 | 799 | 607
347 | 1006.403 | 903 | 899 | 544
348 | 1008.62 | 902.9 | 0 | 1182
348 | 1008.62 | 902.9 | 99 | 1084
348 | 1008.62 | 902.9 | 199 | 1010
348 | 1008.62 | 902.9 | 299 | 937
348 | 1008.62 | 902.9 | 398 | 864
348 | 1008.62 | 902.9 | 499 | 796
348 | 1008.62 | 902.9 | 598 | 734
348 | 1008.62 | 902.9 | 699 | 667
348 | 1008.62 | 902.9 | 799 | 601
348 | 1008.62 | 902.9 | 899 | 544
349 | 1010.837 | 902.8 | 0 | 1183
349 | 1010.837 | 902.8 | 98 | 1085
349 | 1010.837 | 902.8 | 199 | 1010
349 | 1010.837 | 902.8 | 299 | 937
349 | 1010.837 | 902.8 | 398 | 869
349 | 1010.837 | 902.8 | 498 | 796
349 | 1010.837 | 902.8 | 598 | 733
349 | 1010.837 | 902.8 | 699 | 667
349 | 1010.837 | 902.8 | 799 | 604
349 | 1010.837 | 902.8 | 899 | 543
350 | 1013.053 | 903.2 | 0 | 1184
350 | 1013.053 | 903.2 | 99 | 1085
350 | 1013.053 | 903.2 | 198 | 1010
350 | 1013.053 | 903.2 | 299 | 937
350 | 1013.053 | 903.2 | 398 | 867
350 | 1013.053 | 903.2 | 499 | 796
350 | 1013.053 | 903.2 | 598 | 731
350 | 1013.053 | 903.2 | 699 | 667
350 | 1013.053 | 903.2 | 799 | 604
350 | 1013.053 | 903.2 | 899 | 544
351 | 1013.887 | 903.2 | 0 | 1183
351 | 1013.887 | 903.2 | 99 | 1086
351 | 1013.887 | 903.2 | 199 | 1010
351 | 1013.887 | 903.2 | 299 | 938
351 | 1013.887 | 903.2 | 398 | 868
351 | 1013.887 | 903.2 | 499 | 796
351 | 1013.887 | 903.2 | 598 | 733
351 | 1013.887 | 903.2 | 699 | 667
351 | 1013.887 | 903.2 | 799 | 604
351 | 1013.887 | 903.2 | 899 | 542
352 | 1013.888 | 903.2 | 0 | 1183
352 | 1013.888 | 903.2 | 98 | 1088
352 | 1013.888 | 903.2 | 199 | 1010
352 | 1013.888 | 903.2 | 299 | 937
352 | 1013.888 | 903.2 | 398 | 868
352 | 1013.888 | 903.2 | 499 | 796
352 | 1013.888 | 903.2 | 598 | 734
352 | 1013.888 | 903.2 | 699 | 667
352 | 1013.888 | 903.2 | 799 | 602
352 | 1013.888 | 903.2 | 899 | 544
353 | 1013.888 | 903.2 | 0 | 1182
353 | 1013.888 | 903.2 | 99 | 1085
353 | 1013.888 | 903.2 | 199 | 1010
353 | 1013.888 | 903.2 | 299 | 937
353 | 1013.888 | 903.2 | 398 | 868
353 | 1013.888 | 903.2 | 498 | 796
353 | 1013.888 | 903.2 | 598 | 734
353 | 1013.888 | 903.2 | 699 | 664
353 | 1013.888 | 903.2 | 799 | 601
353 | 1013.888 | 903.2 | 899 | 543
354 | 1013.888 | 903.2 | 0 | 1182
354 | 1013.888 | 903.2 | 98 | 1085
354 | 1013.888 | 903.2 | 199 | 1010
354 | 1013.888 | 903.2 | 299 | 937
354 | 1013.888 | 903.2 | 398 | 867
354 | 1013.888 | 903.2 | 499 | 796
354 | 1013.888 | 903.2 | 598 | 732
354 | 1013.888 | 903.2 | 699 | 667
354 | 1013.888 | 903.2 | 799 | 604
354 | 1013.888 | 903.2 | 899 | 544
355 | 1013.888 | 903.2 | 0 | 1182
355 | 1013.888 | 903.2 | 99 | 1085
355 | 1013.888 | 903.2 | 198 | 1010
355 | 1013.888 | 903.2 | 299 | 937
355 | 1013.888 | 903.2 | 398 | 865
355 | 1013.888 | 903.2 | 498 | 796
355 | 1013.888 | 903.2 | 598 | 734
355 | 1013.888 | 903.2 | 699 | 667
355 | 1013.888 | 903.2 | 799 | 599
355 | 1013.888 | 903.2 | 899 | 543
356 | 1013.888 | 903.2 | 0 | 1182
356 | 1013.888 | 903.2 | 98 | 1085
356 | 1013.888 | 903.2 | 199 | 1010
356 | 1013.888 | 903.2 | 299 | 938
356 | 1013.888 | 903.2 | 398 | 869
356 | 1013.888 | 903.2 | 499 | 796
356 | 1013.888 | 903.2 | 598 | 733
356 | 1013.888 | 903.2 | 699 | 667
356 | 1013.888 | 903.2 | 799 | 607
356 | 1013.888 | 903.2 | 899 | 541
357 | 1013.889 | 903.2 | 0 | 1182
357 | 1013.889 | 903.2 | 99 | 1085
357 | 1013.889 | 903.2 | 199 | 1010
357 | 1013.889 | 903.2 | 299 | 937
357 | 1013.889 | 903.2 | 398 | 868
357 | 1013.889 | 903.2 | 499 | 799
357 | 1013.889 | 903.2 | 598 | 733
357 | 1013.889 | 903.2 | 699 | 667
357 | 1013.889 | 903.2 | 799 | 604
357 | 1013.889 | 903.2 | 899 | 543
358 | 1013.889 | 903.2 | 0 | 1183
358 | 1013.889 | 903.2 | 99 | 1087
358 | 1013.889 | 903.2 | 199 | 1010
358 | 1013.889 | 903.2 | 299 | 937
358 | 1013.889 | 903.2 | 398 | 868
358 | 1013.889 | 903.2 | 499 | 796
358 | 1013.889 | 903.2 | 598 | 733
358 | 1013.889 | 903.2 | 699 | 664
358 | 1013.889 | 903.2 | 799 | 602
358 | 1013.889 | 903.2 | 899 | 544
359 | 1013.889 | 903.2 | 0 | 1183
359 | 1013.889 | 903.2 | 99 | 1086
359 | 1013.889 | 903.2 | 199 | 1010
359 | 1013.889 | 903.2 | 299 | 937
359 | 1013.889 | 903.2 | 398 | 867
359 | 1013.889 | 903.2 | 498 | 797
359 | 1013.889 | 903.2 | 598 | 734
359 | 1013.889 | 903.2 | 699 | 667
359 | 1013.889 | 903.2 | 799 | 601
359 | 1013.889 | 903.2 | 899 | 538
360 | 1013.889 | 903.2 | 0 | 1182
360 | 1013.889 | 903.2 | 99 | 1086
360 | 1013.889 | 903.2 | 199 | 1010
360 | 1013.889 | 903.2 | 299 | 937
360 | 1013.889 | 903.2 | 398 | 865
360 | 1013.889 | 903.2 | 498 | 796
360 | 1013.889 | 903.2 | 598 | 733
360 | 1013.889 | 903.2 | 699 | 661
360 | 1013.889 | 903.2 | 799 | 601
360 | 1013.889 | 903.2 | 899 | 543
361 | 1013.89 | 903.2 | 0 | 1182
361 | 1013.89 | 903.2 | 99 | 1085
361 | 1013.89 | 903.2 | 199 | 1010
361 | 1013.89 | 903.2 | 299 | 937
361 | 1013.89 | 903.2 | 398 | 865
361 | 1013.89 | 903.2 | 498 | 796
361 | 1013.89 | 903.2 | 598 | 733
361 | 1013.89 | 903.2 | 699 | 664
361 | 1013.89 | 903.2 | 799 | 601
361 | 1013.89 | 903.2 | 899 | 544
362 | 1013.89 | 903.2 | 0 | 1182
362 | 1013.89 | 903.2 | 99 | 1085
362 | 1013.89 | 903.2 | 199 | 1010
362 | 1013.89 | 903.2 | 299 | 938
362 | 1013.89 | 903.2 | 398 | 867
362 | 1013.89 | 903.2 | 499 | 796
362 | 1013.89 | 903.2 | 598 | 733
362 | 1013.89 | 903.2 | 699 | 667
362 | 1013.89 | 903.2 | 799 | 601
362 | 1013.89 | 903.2 | 899 | 544
363 | 1013.89 | 903.2 | 0 | 1182
363 | 1013.89 | 903.2 | 99 | 1084
363 | 1013.89 | 903.2 | 198 | 1010
363 | 1013.89 | 903.2 | 299 | 937
363 | 1013.89 | 903.2 | 398 | 864
363 | 1013.89 | 903.2 | 499 | 796
363 | 1013.89 | 903.2 | 598 | 733
363 | 1013.89 | 903.2 | 699 | 665
363 | 1013.89 | 903.2 | 799 | 601
363 | 1013.89 | 903.2 | 899 | 540
364 | 1013.89 | 903.2 | 0 | 1182
364 | 1013.89 | 903.2 | 99 | 1084
364 | 1013.89 | 903.2 | 199 | 1010
364 | 1013.89 | 903.2 | 299 | 936
364 | 1013.89 | 903.2 | 398 | 863
364 | 1013.89 | 903.2 | 499 | 796
364 | 1013.89 | 903.2 | 598 | 730
364 | 1013.89 | 903.2 | 699 | 667
364 | 1013.89 | 903.2 | 799 | 604
364 | 1013.89 | 903.2 | 899 | 538
365 | 1013.891 | 903.2 | 0 | 1182
365 | 1013.891 | 903.2 | 98 | 1084
365 | 1013.891 | 903.2 | 198 | 1010
365 | 1013.891 | 903.2 | 299 | 937
365 | 1013.891 | 903.2 | 398 | 863
365 | 1013.891 | 903.2 | 499 | 796
365 | 1013.891 | 903.2 | 598 | 729
365 | 1013.891 | 903.2 | 699 | 666
365 | 1013.891 | 903.2 | 799 | 599
365 | 1013.891 | 903.2 | 899 | 540
366 | 1013.904 | 902.9 | 0 | 1189
366 | 1013.904 | 902.9 | 99 | 1089
366 | 1013.904 | 902.9 | 198 | 1010
366 | 1013.904 | 902.9 | 299 | 937
366 | 1013.904 | 902.9 | 398 | 869
366 | 1013.904 | 902.9 | 498 | 801
366 | 1013.904 | 902.9 | 598 | 735
366 | 1013.904 | 902.9 | 699 | 673
366 | 1013.904 | 902.9 | 799 | 611
366 | 1013.904 | 902.9 | 899 | 550
367 | 1015.804 | 903 | 0 | 1189
367 | 1015.804 | 903 | 98 | 1089
367 | 1015.804 | 903 | 198 | 1010
367 | 1015.804 | 903 | 299 | 937
367 | 1015.804 | 903 | 398 | 863
367 | 1015.804 | 903 | 498 | 796
367 | 1015.804 | 903 | 598 | 728
367 | 1015.804 | 903 | 699 | 660
367 | 1015.804 | 903 | 799 | 599
367 | 1015.804 | 903 | 899 | 538
368 | 1018.021 | 903.1 | 0 | 1189
368 | 1018.021 | 903.1 | 98 | 1089
368 | 1018.021 | 903.1 | 199 | 1010
368 | 1018.021 | 903.1 | 299 | 937
368 | 1018.021 | 903.1 | 398 | 863
368 | 1018.021 | 903.1 | 498 | 795
368 | 1018.021 | 903.1 | 598 | 728
368 | 1018.021 | 903.1 | 699 | 659
368 | 1018.021 | 903.1 | 799 | 593
368 | 1018.021 | 903.1 | 899 | 535
369 | 1020.237 | 902.6 | 0 | 1189
369 | 1020.237 | 902.6 | 99 | 1090
369 | 1020.237 | 902.6 | 198 | 1010
369 | 1020.237 | 902.6 | 299 | 937
369 | 1020.237 | 902.6 | 398 | 863
369 | 1020.237 | 902.6 | 498 | 789
369 | 1020.237 | 902.6 | 598 | 727
369 | 1020.237 | 902.6 | 699 | 660
369 | 1020.237 | 902.6 | 799 | 593
369 | 1020.237 | 902.6 | 899 | 535
370 | 1022.454 | 902.9 | 0 | 1189
370 | 1022.454 | 902.9 | 99 | 1088
370 | 1022.454 | 902.9 | 198 | 1010
370 | 1022.454 | 902.9 | 299 | 937
370 | 1022.454 | 902.9 | 398 | 863
370 | 1022.454 | 902.9 | 498 | 789
370 | 1022.454 | 902.9 | 598 | 727
370 | 1022.454 | 902.9 | 699 | 660
370 | 1022.454 | 902.9 | 799 | 593
370 | 1022.454 | 902.9 | 899 | 536
371 | 1024.671 | 903.1 | 0 | 1189
371 | 1024.671 | 903.1 | 98 | 1089
371 | 1024.671 | 903.1 | 198 | 1010
371 | 1024.671 | 903.1 | 299 | 937
371 | 1024.671 | 903.1 | 398 | 863
371 | 1024.671 | 903.1 | 498 | 790
371 | 1024.671 | 903.1 | 598 | 728
371 | 1024.671 | 903.1 | 699 | 660
371 | 1024.671 | 903.1 | 799 | 594
371 | 1024.671 | 903.1 | 899 | 538
372 | 1026.888 | 902.9 | 0 | 1189
372 | 1026.888 | 902.9 | 98 | 1089
372 | 1026.888 | 902.9 | 198 | 1010
372 | 1026.888 | 902.9 | 299 | 937
372 | 1026.888 | 902.9 | 398 | 863
372 | 1026.888 | 902.9 | 498 | 792
372 | 1026.888 | 902.9 | 598 | 723
372 | 1026.888 | 902.9 | 699 | 660
372 | 1026.888 | 902.9 | 799 | 594
372 | 1026.888 | 902.9 | 899 | 535
373 | 1029.104 | 902.9 | 0 | 1189
373 | 1029.104 | 902.9 | 98 | 1089
373 | 1029.104 | 902.9 | 198 | 1010
373 | 1029.104 | 902.9 | 299 | 937
373 | 1029.104 | 902.9 | 398 | 863
373 | 1029.104 | 902.9 | 498 | 795
373 | 1029.104 | 902.9 | 598 | 724
373 | 1029.104 | 902.9 | 699 | 660
373 | 1029.104 | 902.9 | 799 | 594
373 | 1029.104 | 902.9 | 899 | 532
374 | 1031.321 | 903 | 0 | 1189
374 | 1031.321 | 903 | 99 | 1090
374 | 1031.321 | 903 | 198 | 1010
374 | 1031.321 | 903 | 299 | 937
374 | 1031.321 | 903 | 398 | 863
374 | 1031.321 | 903 | 498 | 792
374 | 1031.321 | 903 | 598 | 722
374 | 1031.321 | 903 | 699 | 660
374 | 1031.321 | 903 | 799 | 593
374 | 1031.321 | 903 | 899 | 536
375 | 1033.538 | 902.9 | 0 | 1189
375 | 1033.538 | 902.9 | 98 | 1089
375 | 1033.538 | 902.9 | 198 | 1010
375 | 1033.538 | 902.9 | 299 | 937
375 | 1033.538 | 902.9 | 398 | 863
375 | 1033.538 | 902.9 | 498 | 790
375 | 1033.538 | 902.9 | 598 | 728
375 | 1033.538 | 902.9 | 699 | 660
375 | 1033.538 | 902.9 | 799 | 596
375 | 1033.538 | 902.9 | 899 | 533
376 | 1035.755 | 903.15 | 0 | 1189
376 | 1035.755 | 903.15 | 98.5 | 1089
376 | 1035.755 | 903.15 | 198 | 1010
376 | 1035.755 | 903.15 | 299 | 937
376 | 1035.755 | 903.15 | 398 | 863
376 | 1035.755 | 903.15 | 498 | 793
376 | 1035.755 | 903.15 | 598 | 723
376 | 1035.755 | 903.15 | 699 | 660
376 | 1035.755 | 903.15 | 799 | 593
376 | 1035.755 | 903.15 | 899 | 532
377 | 1037.972 | 903.2 | 0 | 1189
377 | 1037.972 | 903.2 | 98 | 1089
377 | 1037.972 | 903.2 | 198 | 1010
377 | 1037.972 | 903.2 | 299 | 937
377 | 1037.972 | 903.2 | 398 | 863
377 | 1037.972 | 903.2 | 498 | 793
377 | 1037.972 | 903.2 | 598 | 726
377 | 1037.972 | 903.2 | 699 | 660
377 | 1037.972 | 903.2 | 799 | 593
377 | 1037.972 | 903.2 | 899 | 537
378 | 1040.188 | 903.2 | 0 | 1189
378 | 1040.188 | 903.2 | 98 | 1089
378 | 1040.188 | 903.2 | 198 | 1010
378 | 1040.188 | 903.2 | 299 | 937
378 | 1040.188 | 903.2 | 398 | 863
378 | 1040.188 | 903.2 | 498 | 792
378 | 1040.188 | 903.2 | 598 | 728
378 | 1040.188 | 903.2 | 699 | 660
378 | 1040.188 | 903.2 | 799 | 593
378 | 1040.188 | 903.2 | 899 | 538
379 | 1042.405 | 902.9 | 0 | 1188
379 | 1042.405 | 902.9 | 98 | 1089
379 | 1042.405 | 902.9 | 198 | 1010
379 | 1042.405 | 902.9 | 299 | 937
379 | 1042.405 | 902.9 | 398 | 863
379 | 1042.405 | 902.9 | 498 | 789
379 | 1042.405 | 902.9 | 598 | 727
379 | 1042.405 | 902.9 | 699 | 660
379 | 1042.405 | 902.9 | 799 | 594
379 | 1042.405 | 902.9 | 899 | 536
380 | 1044.622 | 902.7 | 0 | 1189
380 | 1044.622 | 902.7 | 98 | 1089
380 | 1044.622 | 902.7 | 198 | 1010
380 | 1044.622 | 902.7 | 299 | 937
380 | 1044.622 | 902.7 | 398 | 863
380 | 1044.622 | 902.7 | 498 | 793
380 | 1044.622 | 902.7 | 598 | 723
380 | 1044.622 | 902.7 | 699 | 660
380 | 1044.622 | 902.7 | 799 | 593
380 | 1044.622 | 902.7 | 899 | 537
381 | 1046.839 | 902.9 | 0 | 1189
381 | 1046.839 | 902.9 | 98 | 1086
381 | 1046.839 | 902.9 | 198 | 1010
381 | 1046.839 | 902.9 | 299 | 937
381 | 1046.839 | 902.9 | 398 | 863
381 | 1046.839 | 902.9 | 498 | 789
381 | 1046.839 | 902.9 | 598 | 726
381 | 1046.839 | 902.9 | 699 | 660
381 | 1046.839 | 902.9 | 799 | 593
381 | 1046.839 | 902.9 | 899 | 532
382 | 1049.055 | 902.9 | 0 | 1189
382 | 1049.055 | 902.9 | 99 | 1088
382 | 1049.055 | 902.9 | 198 | 1010
382 | 1049.055 | 902.9 | 299 | 937
382 | 1049.055 | 902.9 | 398 | 863
382 | 1049.055 | 902.9 | 498 | 789
382 | 1049.055 | 902.9 | 598 | 728
382 | 1049.055 | 902.9 | 699 | 660
382 | 1049.055 | 902.9 | 799 | 593
382 | 1049.055 | 902.9 | 899 | 538
383 | 1051.272 | 903.2 | 0 | 1189
383 | 1051.272 | 903.2 | 98 | 1090
383 | 1051.272 | 903.2 | 198 | 1010
383 | 1051.272 | 903.2 | 299 | 937
383 | 1051.272 | 903.2 | 398 | 863
383 | 1051.272 | 903.2 | 498 | 792
383 | 1051.272 | 903.2 | 598 | 725
383 | 1051.272 | 903.2 | 699 | 657.5
383 | 1051.272 | 903.2 | 799 | 599
383 | 1051.272 | 903.2 | 899 | 532
384 | 1053.489 | 902.9 | 0 | 1188
384 | 1053.489 | 902.9 | 98 | 1086
384 | 1053.489 | 902.9 | 199 | 1010
384 | 1053.489 | 902.9 | 299 | 937
384 | 1053.489 | 902.9 | 398 | 863
384 | 1053.489 | 902.9 | 498 | 789
384 | 1053.489 | 902.9 | 598 | 728
384 | 1053.489 | 902.9 | 699 | 660
384 | 1053.489 | 902.9 | 799 | 593
384 | 1053.489 | 902.9 | 899 | 537
385 | 1055.706 | 902.8 | 0 | 1184
385 | 1055.706 | 902.8 | 98 | 1085
385 | 1055.706 | 902.8 | 198 | 1010
385 | 1055.706 | 902.8 | 299 | 936
385 | 1055.706 | 902.8 | 398 | 863
385 | 1055.706 | 902.8 | 498 | 790
385 | 1055.706 | 902.8 | 598 | 726
385 | 1055.706 | 902.8 | 699 | 660
385 | 1055.706 | 902.8 | 799 | 593
385 | 1055.706 | 902.8 | 899 | 532
386 | 1057.923 | 903 | 0 | 1185
386 | 1057.923 | 903 | 99 | 1084
386 | 1057.923 | 903 | 198 | 1010
386 | 1057.923 | 903 | 299 | 937
386 | 1057.923 | 903 | 398 | 863
386 | 1057.923 | 903 | 498 | 789
386 | 1057.923 | 903 | 598 | 723
386 | 1057.923 | 903 | 699 | 660
386 | 1057.923 | 903 | 799 | 593
386 | 1057.923 | 903 | 899 | 535
387 | 1060.139 | 903 | 0 | 1183
387 | 1060.139 | 903 | 99 | 1085
387 | 1060.139 | 903 | 198 | 1010
387 | 1060.139 | 903 | 299 | 936
387 | 1060.139 | 903 | 398 | 863
387 | 1060.139 | 903 | 498 | 790
387 | 1060.139 | 903 | 598 | 728
387 | 1060.139 | 903 | 699 | 660
387 | 1060.139 | 903 | 799 | 592
387 | 1060.139 | 903 | 899 | 532
388 | 1062.356 | 902.9 | 0 | 1183
388 | 1062.356 | 902.9 | 98 | 1084
388 | 1062.356 | 902.9 | 198 | 1010
388 | 1062.356 | 902.9 | 299 | 935
388 | 1062.356 | 902.9 | 398 | 863
388 | 1062.356 | 902.9 | 498 | 789
388 | 1062.356 | 902.9 | 598 | 722
388 | 1062.356 | 902.9 | 699 | 660
388 | 1062.356 | 902.9 | 799 | 594
388 | 1062.356 | 902.9 | 899 | 536
389 | 1064.573 | 903.2 | 0 | 1182
389 | 1064.573 | 903.2 | 98 | 1086
389 | 1064.573 | 903.2 | 198 | 1010
389 | 1064.573 | 903.2 | 299 | 934
389 | 1064.573 | 903.2 | 398 | 863
389 | 1064.573 | 903.2 | 498 | 792
389 | 1064.573 | 903.2 | 598 | 722
389 | 1064.573 | 903.2 | 699 | 656
389 | 1064.573 | 903.2 | 799 | 595
389 | 1064.573 | 903.2 | 899 | 532
390 | 1066.789625 | 902.8 | 0 | 1183
390 | 1066.789625 | 902.8 | 98 | 1084
390 | 1066.789625 | 902.8 | 199 | 1010
390 | 1066.789625 | 902.8 | 299 | 936
390 | 1066.789625 | 902.8 | 398 | 863
390 | 1066.789625 | 902.8 | 498 | 790
390 | 1066.789625 | 902.8 | 598 | 723
390 | 1066.789625 | 902.8 | 699 | 660
390 | 1066.789625 | 902.8 | 799 | 594
390 | 1066.789625 | 902.8 | 899 | 532
391 | 1069.006 | 902.8 | 0 | 1185
391 | 1069.006 | 902.8 | 99 | 1086
391 | 1069.006 | 902.8 | 199 | 1010
391 | 1069.006 | 902.8 | 299 | 937
391 | 1069.006 | 902.8 | 398 | 863
391 | 1069.006 | 902.8 | 498 | 789
391 | 1069.006 | 902.8 | 598 | 722
391 | 1069.006 | 902.8 | 699 | 660
391 | 1069.006 | 902.8 | 799 | 593
391 | 1069.006 | 902.8 | 899 | 534
392 | 1071.223175 | 903 | 0 | 1183
392 | 1071.223175 | 903 | 99 | 1085
392 | 1071.223175 | 903 | 198 | 1010
392 | 1071.223175 | 903 | 299 | 935
392 | 1071.223175 | 903 | 398 | 863
392 | 1071.223175 | 903 | 498 | 789
392 | 1071.223175 | 903 | 598 | 726
392 | 1071.223175 | 903 | 699 | 658
392 | 1071.223175 | 903 | 799 | 593
392 | 1071.223175 | 903 | 899 | 538
393 | 1073.44 | 903 | 0 | 1184
393 | 1073.44 | 903 | 99 | 1085
393 | 1073.44 | 903 | 198 | 1009
393 | 1073.44 | 903 | 299 | 935
393 | 1073.44 | 903 | 398 | 863
393 | 1073.44 | 903 | 498 | 789
393 | 1073.44 | 903 | 598 | 722
393 | 1073.44 | 903 | 699 | 657
393 | 1073.44 | 903 | 799 | 593
393 | 1073.44 | 903 | 899 | 532
394 | 1075.657 | 903 | 0 | 1184
394 | 1075.657 | 903 | 99 | 1085
394 | 1075.657 | 903 | 198 | 1010
394 | 1075.657 | 903 | 299 | 937
394 | 1075.657 | 903 | 398 | 863
394 | 1075.657 | 903 | 498 | 792
394 | 1075.657 | 903 | 598 | 723
394 | 1075.657 | 903 | 699 | 660
394 | 1075.657 | 903 | 799 | 594
394 | 1075.657 | 903 | 899 | 532
395 | 1077.874 | 903.1 | 0 | 1182
395 | 1077.874 | 903.1 | 99 | 1086
395 | 1077.874 | 903.1 | 198 | 1010
395 | 1077.874 | 903.1 | 299 | 937
395 | 1077.874 | 903.1 | 398 | 863
395 | 1077.874 | 903.1 | 499 | 789
395 | 1077.874 | 903.1 | 598 | 723
395 | 1077.874 | 903.1 | 699 | 660
395 | 1077.874 | 903.1 | 799 | 593
395 | 1077.874 | 903.1 | 899 | 532
396 | 1080.09 | 902.9 | 0 | 1182
396 | 1080.09 | 902.9 | 99 | 1084
396 | 1080.09 | 902.9 | 198 | 1009
396 | 1080.09 | 902.9 | 299 | 933
396 | 1080.09 | 902.9 | 398 | 862
396 | 1080.09 | 902.9 | 499 | 790
396 | 1080.09 | 902.9 | 598 | 722
396 | 1080.09 | 902.9 | 699 | 660
396 | 1080.09 | 902.9 | 799 | 592
396 | 1080.09 | 902.9 | 899 | 532
397 | 1082.307 | 902.7 | 0 | 1182
397 | 1082.307 | 902.7 | 99 | 1084
397 | 1082.307 | 902.7 | 198 | 1009
397 | 1082.307 | 902.7 | 299 | 932
397 | 1082.307 | 902.7 | 398 | 863
397 | 1082.307 | 902.7 | 498 | 789
397 | 1082.307 | 902.7 | 598 | 721
397 | 1082.307 | 902.7 | 699 | 654
397 | 1082.307 | 902.7 | 799 | 593
397 | 1082.307 | 902.7 | 899 | 535
398 | 1082.683 | 902.7 | 0 | 1182
398 | 1082.683 | 902.7 | 98 | 1084
398 | 1082.683 | 902.7 | 198 | 1010
398 | 1082.683 | 902.7 | 299 | 933
398 | 1082.683 | 902.7 | 398 | 862
398 | 1082.683 | 902.7 | 499 | 789
398 | 1082.683 | 902.7 | 598 | 722
398 | 1082.683 | 902.7 | 699 | 654
398 | 1082.683 | 902.7 | 799 | 593
398 | 1082.683 | 902.7 | 899 | 532
399 | 1083.457 | 902.3 | 0 | 1182
399 | 1083.457 | 902.3 | 98 | 1084
399 | 1083.457 | 902.3 | 198 | 1010
399 | 1083.457 | 902.3 | 299 | 935
399 | 1083.457 | 902.3 | 398 | 859
399 | 1083.457 | 902.3 | 498 | 790
399 | 1083.457 | 902.3 | 598 | 722
399 | 1083.457 | 902.3 | 699 | 654
399 | 1083.457 | 902.3 | 799 | 591
399 | 1083.457 | 902.3 | 899 | 532
400 | 1085.673 | 904.1 | 0 | 1182
400 | 1085.673 | 904.1 | 99 | 1085
400 | 1085.673 | 904.1 | 198 | 1008
400 | 1085.673 | 904.1 | 299 | 935
400 | 1085.673 | 904.1 | 398 | 859
400 | 1085.673 | 904.1 | 498 | 789
400 | 1085.673 | 904.1 | 598 | 723
400 | 1085.673 | 904.1 | 699 | 658
400 | 1085.673 | 904.1 | 799 | 593
400 | 1085.673 | 904.1 | 899 | 532
401 | 1087.89 | 902.9 | 0 | 1183
401 | 1087.89 | 902.9 | 98 | 1086
401 | 1087.89 | 902.9 | 199 | 1010
401 | 1087.89 | 902.9 | 299 | 932
401 | 1087.89 | 902.9 | 398 | 863
401 | 1087.89 | 902.9 | 499 | 789
401 | 1087.89 | 902.9 | 598 | 722
401 | 1087.89 | 902.9 | 699 | 654
401 | 1087.89 | 902.9 | 799 | 593
401 | 1087.89 | 902.9 | 899 | 526
402 | 1090.107 | 902.5 | 0 | 1184
402 | 1090.107 | 902.5 | 98 | 1085
402 | 1090.107 | 902.5 | 199 | 1010
402 | 1090.107 | 902.5 | 299 | 934
402 | 1090.107 | 902.5 | 398 | 862
402 | 1090.107 | 902.5 | 499 | 789
402 | 1090.107 | 902.5 | 598 | 723
402 | 1090.107 | 902.5 | 699 | 654
402 | 1090.107 | 902.5 | 799 | 592
402 | 1090.107 | 902.5 | 899 | 532
403 | 1092.324 | 902.8 | 0 | 1186
403 | 1092.324 | 902.8 | 99 | 1086
403 | 1092.324 | 902.8 | 198 | 1010
403 | 1092.324 | 902.8 | 299 | 934
403 | 1092.324 | 902.8 | 398 | 863
403 | 1092.324 | 902.8 | 499 | 789
403 | 1092.324 | 902.8 | 598 | 722
403 | 1092.324 | 902.8 | 699 | 660
403 | 1092.324 | 902.8 | 799 | 593
403 | 1092.324 | 902.8 | 899 | 528
404 | 1094.540575 | 904.7 | 0 | 1189
404 | 1094.540575 | 904.7 | 99 | 1086
404 | 1094.540575 | 904.7 | 199 | 1010
404 | 1094.540575 | 904.7 | 299 | 937
404 | 1094.540575 | 904.7 | 398 | 863
404 | 1094.540575 | 904.7 | 498 | 789
404 | 1094.540575 | 904.7 | 598 | 723
404 | 1094.540575 | 904.7 | 699 | 657
404 | 1094.540575 | 904.7 | 799 | 592
404 | 1094.540575 | 904.7 | 899 | 532
405 | 1096.757 | 902.4 | 0 | 1189
405 | 1096.757 | 902.4 | 99 | 1087
405 | 1096.757 | 902.4 | 199 | 1010
405 | 1096.757 | 902.4 | 299 | 937
405 | 1096.757 | 902.4 | 398 | 862
405 | 1096.757 | 902.4 | 498 | 789
405 | 1096.757 | 902.4 | 598 | 722
405 | 1096.757 | 902.4 | 699 | 660
405 | 1096.757 | 902.4 | 799 | 593
405 | 1096.757 | 902.4 | 899 | 532
406 | 1098.974 | 902.7 | 0 | 1189
406 | 1098.974 | 902.7 | 99 | 1089
406 | 1098.974 | 902.7 | 199 | 1010
406 | 1098.974 | 902.7 | 299 | 937
406 | 1098.974 | 902.7 | 398 | 863
406 | 1098.974 | 902.7 | 499 | 789
406 | 1098.974 | 902.7 | 598 | 723
406 | 1098.974 | 902.7 | 699 | 657
406 | 1098.974 | 902.7 | 799 | 593
406 | 1098.974 | 902.7 | 899 | 535
407 | 1101.191 | 902.9 | 0 | 1189
407 | 1101.191 | 902.9 | 99 | 1086
407 | 1101.191 | 902.9 | 198 | 1010
407 | 1101.191 | 902.9 | 299 | 937
407 | 1101.191 | 902.9 | 398 | 863
407 | 1101.191 | 902.9 | 498 | 789
407 | 1101.191 | 902.9 | 598 | 722
407 | 1101.191 | 902.9 | 699 | 660
407 | 1101.191 | 902.9 | 799 | 589
407 | 1101.191 | 902.9 | 899 | 531
408 | 1103.408 | 903 | 0 | 1189
408 | 1103.408 | 903 | 98 | 1086
408 | 1103.408 | 903 | 198 | 1010
408 | 1103.408 | 903 | 299 | 936
408 | 1103.408 | 903 | 398 | 863
408 | 1103.408 | 903 | 498 | 789
408 | 1103.408 | 903 | 598 | 722
408 | 1103.408 | 903 | 699 | 655
408 | 1103.408 | 903 | 799 | 593
408 | 1103.408 | 903 | 899 | 532
409 | 1105.624 | 902.95 | 0 | 1189
409 | 1105.624 | 902.95 | 99 | 1087
409 | 1105.624 | 902.95 | 198 | 1010
409 | 1105.624 | 902.95 | 299 | 934
409 | 1105.624 | 902.95 | 398 | 862
409 | 1105.624 | 902.95 | 498 | 789
409 | 1105.624 | 902.95 | 598 | 722
409 | 1105.624 | 902.95 | 699 | 652
409 | 1105.624 | 902.95 | 799 | 591
409 | 1105.624 | 902.95 | 899 | 532
410 | 1107.841 | 903 | 0 | 1189
410 | 1107.841 | 903 | 99 | 1087
410 | 1107.841 | 903 | 198 | 1010
410 | 1107.841 | 903 | 299 | 934
410 | 1107.841 | 903 | 398 | 857
410 | 1107.841 | 903 | 498 | 789
410 | 1107.841 | 903 | 598 | 721
410 | 1107.841 | 903 | 699 | 655
410 | 1107.841 | 903 | 799 | 587
410 | 1107.841 | 903 | 899 | 531
411 | 1110.058 | 903 | 0 | 1189
411 | 1110.058 | 903 | 99 | 1088
411 | 1110.058 | 903 | 198 | 1010
411 | 1110.058 | 903 | 299 | 931
411 | 1110.058 | 903 | 398 | 858
411 | 1110.058 | 903 | 499 | 789
411 | 1110.058 | 903 | 598 | 716
411 | 1110.058 | 903 | 699 | 651
411 | 1110.058 | 903 | 799 | 589
411 | 1110.058 | 903 | 899 | 529
412 | 1112.275 | 902.9 | 0 | 1189
412 | 1112.275 | 902.9 | 98 | 1089
412 | 1112.275 | 902.9 | 198 | 1010
412 | 1112.275 | 902.9 | 299 | 933
412 | 1112.275 | 902.9 | 398 | 861
412 | 1112.275 | 902.9 | 498 | 789
412 | 1112.275 | 902.9 | 598 | 722
412 | 1112.275 | 902.9 | 699 | 650
412 | 1112.275 | 902.9 | 799 | 588
412 | 1112.275 | 902.9 | 899 | 525
413 | 1114.491 | 902.8 | 0 | 1189
413 | 1114.491 | 902.8 | 98 | 1089
413 | 1114.491 | 902.8 | 198 | 1010
413 | 1114.491 | 902.8 | 299 | 935
413 | 1114.491 | 902.8 | 398 | 862
413 | 1114.491 | 902.8 | 498 | 789
413 | 1114.491 | 902.8 | 598 | 722
413 | 1114.491 | 902.8 | 699 | 648
413 | 1114.491 | 902.8 | 799 | 588
413 | 1114.491 | 902.8 | 899 | 531
414 | 1116.708 | 903.2 | 0 | 1189
414 | 1116.708 | 903.2 | 99 | 1089
414 | 1116.708 | 903.2 | 199 | 1010
414 | 1116.708 | 903.2 | 299 | 934
414 | 1116.708 | 903.2 | 398 | 862
414 | 1116.708 | 903.2 | 498 | 789
414 | 1116.708 | 903.2 | 598 | 719
414 | 1116.708 | 903.2 | 699 | 651
414 | 1116.708 | 903.2 | 799 | 587
414 | 1116.708 | 903.2 | 899 | 532
415 | 1118.925 | 902.9 | 0 | 1189
415 | 1118.925 | 902.9 | 99 | 1089
415 | 1118.925 | 902.9 | 198 | 1010
415 | 1118.925 | 902.9 | 299 | 932
415 | 1118.925 | 902.9 | 398 | 862
415 | 1118.925 | 902.9 | 498 | 789
415 | 1118.925 | 902.9 | 598 | 722
415 | 1118.925 | 902.9 | 699 | 654
415 | 1118.925 | 902.9 | 799 | 588
415 | 1118.925 | 902.9 | 899 | 532
416 | 1121.142 | 902.9 | 0 | 1190
416 | 1121.142 | 902.9 | 98 | 1090
416 | 1121.142 | 902.9 | 198 | 1010
416 | 1121.142 | 902.9 | 299 | 936
416 | 1121.142 | 902.9 | 398 | 860
416 | 1121.142 | 902.9 | 498 | 789
416 | 1121.142 | 902.9 | 598 | 722
416 | 1121.142 | 902.9 | 699 | 648
416 | 1121.142 | 902.9 | 799 | 588
416 | 1121.142 | 902.9 | 899 | 529
417 | 1123.358 | 902.7 | 0 | 1190
417 | 1123.358 | 902.7 | 99 | 1090
417 | 1123.358 | 902.7 | 198 | 1010
417 | 1123.358 | 902.7 | 299 | 936
417 | 1123.358 | 902.7 | 398 | 863
417 | 1123.358 | 902.7 | 498 | 789
417 | 1123.358 | 902.7 | 598 | 722
417 | 1123.358 | 902.7 | 699 | 655
417 | 1123.358 | 902.7 | 799 | 590
417 | 1123.358 | 902.7 | 899 | 526
418 | 1125.575 | 903.2 | 0 | 1193
418 | 1125.575 | 903.2 | 98 | 1088
418 | 1125.575 | 903.2 | 198 | 1010
418 | 1125.575 | 903.2 | 299 | 936
418 | 1125.575 | 903.2 | 398 | 858
418 | 1125.575 | 903.2 | 498 | 789
418 | 1125.575 | 903.2 | 598 | 723
418 | 1125.575 | 903.2 | 699 | 649
418 | 1125.575 | 903.2 | 799 | 589
418 | 1125.575 | 903.2 | 899 | 525
419 | 1127.792 | 902.8 | 0 | 1192
419 | 1127.792 | 902.8 | 99 | 1090
419 | 1127.792 | 902.8 | 198 | 1010
419 | 1127.792 | 902.8 | 299 | 935
419 | 1127.792 | 902.8 | 398 | 862
419 | 1127.792 | 902.8 | 498 | 789
419 | 1127.792 | 902.8 | 598 | 716
419 | 1127.792 | 902.8 | 699 | 656
419 | 1127.792 | 902.8 | 799 | 587
419 | 1127.792 | 902.8 | 899 | 532
420 | 1130.00875 | 902.9 | 0 | 1192
420 | 1130.00875 | 902.9 | 99 | 1089
420 | 1130.00875 | 902.9 | 198 | 1010
420 | 1130.00875 | 902.9 | 299 | 937
420 | 1130.00875 | 902.9 | 398 | 861
420 | 1130.00875 | 902.9 | 498 | 789
420 | 1130.00875 | 902.9 | 598 | 716
420 | 1130.00875 | 902.9 | 699 | 655
420 | 1130.00875 | 902.9 | 799 | 590
420 | 1130.00875 | 902.9 | 899 | 525
421 | 1132.226 | 902.9 | 0 | 1192
421 | 1132.226 | 902.9 | 99 | 1090
421 | 1132.226 | 902.9 | 198 | 1010
421 | 1132.226 | 902.9 | 299 | 936
421 | 1132.226 | 902.9 | 398 | 862
421 | 1132.226 | 902.9 | 498 | 789
421 | 1132.226 | 902.9 | 598 | 721
421 | 1132.226 | 902.9 | 699 | 649
421 | 1132.226 | 902.9 | 799 | 592
421 | 1132.226 | 902.9 | 899 | 528
422 | 1134.442 | 902.7 | 0 | 1193
422 | 1134.442 | 902.7 | 98 | 1090
422 | 1134.442 | 902.7 | 198 | 1010
422 | 1134.442 | 902.7 | 299 | 937
422 | 1134.442 | 902.7 | 398 | 863
422 | 1134.442 | 902.7 | 498 | 789
422 | 1134.442 | 902.7 | 598 | 720
422 | 1134.442 | 902.7 | 699 | 657
422 | 1134.442 | 902.7 | 799 | 587
422 | 1134.442 | 902.7 | 899 | 531
423 | 1136.659 | 903.1 | 0 | 1192
423 | 1136.659 | 903.1 | 99 | 1090
423 | 1136.659 | 903.1 | 198 | 1010
423 | 1136.659 | 903.1 | 299 | 936
423 | 1136.659 | 903.1 | 398 | 862
423 | 1136.659 | 903.1 | 498 | 789
423 | 1136.659 | 903.1 | 598 | 721
423 | 1136.659 | 903.1 | 699 | 654
423 | 1136.659 | 903.1 | 799 | 587
423 | 1136.659 | 903.1 | 899 | 532
424 | 1138.876 | 903 | 0 | 1192
424 | 1138.876 | 903 | 98 | 1090
424 | 1138.876 | 903 | 198 | 1010
424 | 1138.876 | 903 | 299 | 936
424 | 1138.876 | 903 | 398 | 862
424 | 1138.876 | 903 | 498 | 789
424 | 1138.876 | 903 | 598 | 716
424 | 1138.876 | 903 | 699 | 650
424 | 1138.876 | 903 | 799 | 593
424 | 1138.876 | 903 | 899 | 531
425 | 1141.093 | 903 | 0 | 1192
425 | 1141.093 | 903 | 99 | 1090
425 | 1141.093 | 903 | 198 | 1010
425 | 1141.093 | 903 | 299 | 937
425 | 1141.093 | 903 | 398 | 862
425 | 1141.093 | 903 | 498 | 789
425 | 1141.093 | 903 | 598 | 717
425 | 1141.093 | 903 | 699 | 656
425 | 1141.093 | 903 | 799 | 587
425 | 1141.093 | 903 | 899 | 523
426 | 1143.309 | 902.5 | 0 | 1194
426 | 1143.309 | 902.5 | 98 | 1090
426 | 1143.309 | 902.5 | 198 | 1010
426 | 1143.309 | 902.5 | 299 | 937
426 | 1143.309 | 902.5 | 398 | 861
426 | 1143.309 | 902.5 | 498 | 789
426 | 1143.309 | 902.5 | 598 | 716
426 | 1143.309 | 902.5 | 699 | 650
426 | 1143.309 | 902.5 | 799 | 589
426 | 1143.309 | 902.5 | 899 | 526
427 | 1145.526 | 903.1 | 0 | 1192
427 | 1145.526 | 903.1 | 98 | 1089
427 | 1145.526 | 903.1 | 198 | 1010
427 | 1145.526 | 903.1 | 299 | 932
427 | 1145.526 | 903.1 | 398 | 863
427 | 1145.526 | 903.1 | 498 | 786
427 | 1145.526 | 903.1 | 598 | 716
427 | 1145.526 | 903.1 | 699 | 655
427 | 1145.526 | 903.1 | 799 | 587
427 | 1145.526 | 903.1 | 899 | 524
428 | 1147.743 | 903.4 | 0 | 1192
428 | 1147.743 | 903.4 | 98 | 1090
428 | 1147.743 | 903.4 | 198 | 1010
428 | 1147.743 | 903.4 | 299 | 937
428 | 1147.743 | 903.4 | 398 | 862
428 | 1147.743 | 903.4 | 498 | 786
428 | 1147.743 | 903.4 | 598 | 717
428 | 1147.743 | 903.4 | 699 | 656
428 | 1147.743 | 903.4 | 799 | 587
428 | 1147.743 | 903.4 | 899 | 525
429 | 1149.96 | 902.9 | 0 | 1192
429 | 1149.96 | 902.9 | 98 | 1089
429 | 1149.96 | 902.9 | 198 | 1010
429 | 1149.96 | 902.9 | 299 | 935
429 | 1149.96 | 902.9 | 398 | 862
429 | 1149.96 | 902.9 | 498 | 789
429 | 1149.96 | 902.9 | 598 | 722
429 | 1149.96 | 902.9 | 699 | 648
429 | 1149.96 | 902.9 | 799 | 587
429 | 1149.96 | 902.9 | 899 | 528
430 | 1152.176 | 902.7 | 0 | 1192
430 | 1152.176 | 902.7 | 98 | 1089
430 | 1152.176 | 902.7 | 198 | 1010
430 | 1152.176 | 902.7 | 299 | 935
430 | 1152.176 | 902.7 | 398 | 857
430 | 1152.176 | 902.7 | 498 | 789
430 | 1152.176 | 902.7 | 598 | 722
430 | 1152.176 | 902.7 | 699 | 654
430 | 1152.176 | 902.7 | 799 | 588
430 | 1152.176 | 902.7 | 899 | 526
431 | 1154.39305 | 902.9 | 0 | 1192
431 | 1154.39305 | 902.9 | 98 | 1090
431 | 1154.39305 | 902.9 | 198 | 1010
431 | 1154.39305 | 902.9 | 299 | 937
431 | 1154.39305 | 902.9 | 398 | 863
431 | 1154.39305 | 902.9 | 498 | 789
431 | 1154.39305 | 902.9 | 598 | 719
431 | 1154.39305 | 902.9 | 699 | 656
431 | 1154.39305 | 902.9 | 799 | 587
431 | 1154.39305 | 902.9 | 899 | 527
432 | 1156.61 | 902.6 | 0 | 1194
432 | 1156.61 | 902.6 | 98 | 1090
432 | 1156.61 | 902.6 | 198 | 1010
432 | 1156.61 | 902.6 | 299 | 934
432 | 1156.61 | 902.6 | 398 | 862
432 | 1156.61 | 902.6 | 498 | 789
432 | 1156.61 | 902.6 | 598 | 716
432 | 1156.61 | 902.6 | 699 | 654
432 | 1156.61 | 902.6 | 799 | 589
432 | 1156.61 | 902.6 | 899 | 525
433 | 1158.827 | 903.1 | 0 | 1193
433 | 1158.827 | 903.1 | 98 | 1089
433 | 1158.827 | 903.1 | 198 | 1010
433 | 1158.827 | 903.1 | 299 | 934
433 | 1158.827 | 903.1 | 398 | 863
433 | 1158.827 | 903.1 | 498 | 786
433 | 1158.827 | 903.1 | 598 | 718
433 | 1158.827 | 903.1 | 699 | 654
433 | 1158.827 | 903.1 | 799 | 588
433 | 1158.827 | 903.1 | 899 | 519
434 | 1161.043 | 903.4 | 0 | 1195
434 | 1161.043 | 903.4 | 98 | 1090
434 | 1161.043 | 903.4 | 198 | 1010
434 | 1161.043 | 903.4 | 299 | 936
434 | 1161.043 | 903.4 | 398 | 862
434 | 1161.043 | 903.4 | 498 | 789
434 | 1161.043 | 903.4 | 598 | 719
434 | 1161.043 | 903.4 | 699 | 650
434 | 1161.043 | 903.4 | 799 | 587
434 | 1161.043 | 903.4 | 899 | 529
435 | 1163.178 | 902.4 | 0 | 1195
435 | 1163.178 | 902.4 | 99 | 1090
435 | 1163.178 | 902.4 | 198 | 1010
435 | 1163.178 | 902.4 | 299 | 937
435 | 1163.178 | 902.4 | 398 | 861
435 | 1163.178 | 902.4 | 498 | 789
435 | 1163.178 | 902.4 | 598 | 720
435 | 1163.178 | 902.4 | 699 | 654
435 | 1163.178 | 902.4 | 799 | 587
435 | 1163.178 | 902.4 | 899 | 525
436 | 1163.192 | 902.4 | 0 | 1195
436 | 1163.192 | 902.4 | 99 | 1090
436 | 1163.192 | 902.4 | 198 | 1010
436 | 1163.192 | 902.4 | 299 | 936
436 | 1163.192 | 902.4 | 398 | 862
436 | 1163.192 | 902.4 | 498 | 789
436 | 1163.192 | 902.4 | 598 | 722
436 | 1163.192 | 902.4 | 699 | 651
436 | 1163.192 | 902.4 | 799 | 587
436 | 1163.192 | 902.4 | 899 | 531
437 | 1165.094 | 904.4 | 0 | 1195
437 | 1165.094 | 904.4 | 98 | 1090
437 | 1165.094 | 904.4 | 198 | 1010
437 | 1165.094 | 904.4 | 299 | 937
437 | 1165.094 | 904.4 | 398 | 858
437 | 1165.094 | 904.4 | 498 | 789
437 | 1165.094 | 904.4 | 598 | 720
437 | 1165.094 | 904.4 | 699 | 649
437 | 1165.094 | 904.4 | 799 | 587
437 | 1165.094 | 904.4 | 899 | 530
438 | 1167.311 | 902.8 | 0 | 1195
438 | 1167.311 | 902.8 | 98 | 1090
438 | 1167.311 | 902.8 | 198 | 1010
438 | 1167.311 | 902.8 | 299 | 934
438 | 1167.311 | 902.8 | 398 | 862
438 | 1167.311 | 902.8 | 498 | 789
438 | 1167.311 | 902.8 | 598 | 716
438 | 1167.311 | 902.8 | 699 | 651
438 | 1167.311 | 902.8 | 799 | 587
438 | 1167.311 | 902.8 | 899 | 525
439 | 1169.528 | 903.1 | 0 | 1194
439 | 1169.528 | 903.1 | 98 | 1089
439 | 1169.528 | 903.1 | 198 | 1010
439 | 1169.528 | 903.1 | 299 | 934
439 | 1169.528 | 903.1 | 398 | 863
439 | 1169.528 | 903.1 | 498 | 789
439 | 1169.528 | 903.1 | 598 | 721
439 | 1169.528 | 903.1 | 699 | 654
439 | 1169.528 | 903.1 | 799 | 587
439 | 1169.528 | 903.1 | 899 | 525
440 | 1171.745 | 903.1 | 0 | 1195
440 | 1171.745 | 903.1 | 99 | 1090
440 | 1171.745 | 903.1 | 198 | 1010
440 | 1171.745 | 903.1 | 299 | 934
440 | 1171.745 | 903.1 | 398 | 863
440 | 1171.745 | 903.1 | 498 | 789
440 | 1171.745 | 903.1 | 598 | 716
440 | 1171.745 | 903.1 | 699 | 654
440 | 1171.745 | 903.1 | 799 | 587
440 | 1171.745 | 903.1 | 899 | 528
441 | 1173.961 | 902.6 | 0 | 1194
441 | 1173.961 | 902.6 | 98 | 1089
441 | 1173.961 | 902.6 | 198 | 1010
441 | 1173.961 | 902.6 | 299 | 937
441 | 1173.961 | 902.6 | 398 | 862
441 | 1173.961 | 902.6 | 498 | 789
441 | 1173.961 | 902.6 | 598 | 722
441 | 1173.961 | 902.6 | 699 | 653
441 | 1173.961 | 902.6 | 799 | 588
441 | 1173.961 | 902.6 | 899 | 525
442 | 1176.178225 | 902.7 | 0 | 1195
442 | 1176.178225 | 902.7 | 99 | 1090
442 | 1176.178225 | 902.7 | 198 | 1010
442 | 1176.178225 | 902.7 | 299 | 935
442 | 1176.178225 | 902.7 | 398 | 861
442 | 1176.178225 | 902.7 | 498 | 788
442 | 1176.178225 | 902.7 | 598 | 722
442 | 1176.178225 | 902.7 | 699 | 652.5
442 | 1176.178225 | 902.7 | 799 | 587
442 | 1176.178225 | 902.7 | 899 | 527
443 | 1178.395 | 903.1 | 0 | 1195
443 | 1178.395 | 903.1 | 98 | 1090
443 | 1178.395 | 903.1 | 198 | 1010
443 | 1178.395 | 903.1 | 299 | 935
443 | 1178.395 | 903.1 | 398 | 863
443 | 1178.395 | 903.1 | 498 | 789
443 | 1178.395 | 903.1 | 598 | 722
443 | 1178.395 | 903.1 | 699 | 652
443 | 1178.395 | 903.1 | 799 | 593
443 | 1178.395 | 903.1 | 899 | 526
444 | 1180.612 | 902.8 | 0 | 1193
444 | 1180.612 | 902.8 | 98 | 1090
444 | 1180.612 | 902.8 | 198 | 1010
444 | 1180.612 | 902.8 | 299 | 937
444 | 1180.612 | 902.8 | 398 | 862
444 | 1180.612 | 902.8 | 498 | 787
444 | 1180.612 | 902.8 | 598 | 716
444 | 1180.612 | 902.8 | 699 | 651
444 | 1180.612 | 902.8 | 799 | 591
444 | 1180.612 | 902.8 | 899 | 523
445 | 1182.828525 | 902.8 | 0 | 1194
445 | 1182.828525 | 902.8 | 99 | 1090
445 | 1182.828525 | 902.8 | 198 | 1010
445 | 1182.828525 | 902.8 | 299 | 935
445 | 1182.828525 | 902.8 | 398 | 862
445 | 1182.828525 | 902.8 | 498 | 789
445 | 1182.828525 | 902.8 | 598 | 717
445 | 1182.828525 | 902.8 | 699 | 648
445 | 1182.828525 | 902.8 | 799 | 587
445 | 1182.828525 | 902.8 | 899 | 521
446 | 1185.045 | 903.4 | 0 | 1194
446 | 1185.045 | 903.4 | 98 | 1088
446 | 1185.045 | 903.4 | 198 | 1010
446 | 1185.045 | 903.4 | 299 | 935
446 | 1185.045 | 903.4 | 398 | 859
446 | 1185.045 | 903.4 | 498 | 787
446 | 1185.045 | 903.4 | 598 | 720
446 | 1185.045 | 903.4 | 699 | 649
446 | 1185.045 | 903.4 | 799 | 587
446 | 1185.045 | 903.4 | 899 | 521
447 | 1187.262 | 903.3 | 0 | 1192
447 | 1187.262 | 903.3 | 98 | 1089
447 | 1187.262 | 903.3 | 198 | 1010
447 | 1187.262 | 903.3 | 299 | 936
447 | 1187.262 | 903.3 | 398 | 857
447 | 1187.262 | 903.3 | 498 | 789
447 | 1187.262 | 903.3 | 598 | 717
447 | 1187.262 | 903.3 | 699 | 648
447 | 1187.262 | 903.3 | 799 | 587
447 | 1187.262 | 903.3 | 899 | 525
448 | 1189.479 | 903.3 | 0 | 1193
448 | 1189.479 | 903.3 | 98 | 1089
448 | 1189.479 | 903.3 | 198 | 1010
448 | 1189.479 | 903.3 | 299 | 935
448 | 1189.479 | 903.3 | 398 | 858
448 | 1189.479 | 903.3 | 498 | 789
448 | 1189.479 | 903.3 | 598 | 719
448 | 1189.479 | 903.3 | 699 | 650
448 | 1189.479 | 903.3 | 799 | 587
448 | 1189.479 | 903.3 | 899 | 521
449 | 1191.696 | 903 | 0 | 1191
449 | 1191.696 | 903 | 98 | 1089
449 | 1191.696 | 903 | 198 | 1010
449 | 1191.696 | 903 | 299 | 936
449 | 1191.696 | 903 | 398 | 859
449 | 1191.696 | 903 | 498 | 789
449 | 1191.696 | 903 | 598 | 721
449 | 1191.696 | 903 | 699 | 654
449 | 1191.696 | 903 | 799 | 586
449 | 1191.696 | 903 | 899 | 525
450 | 1193.912 | 902.9 | 0 | 1189
450 | 1193.912 | 902.9 | 98 | 1087
450 | 1193.912 | 902.9 | 198 | 1010
450 | 1193.912 | 902.9 | 299 | 934
450 | 1193.912 | 902.9 | 398 | 863
450 | 1193.912 | 902.9 | 498 | 789
450 | 1193.912 | 902.9 | 598 | 718
450 | 1193.912 | 902.9 | 699 | 651
450 | 1193.912 | 902.9 | 799 | 587
450 | 1193.912 | 902.9 | 899 | 525
451 | 1196.129 | 903 | 0 | 1189
451 | 1196.129 | 903 | 98 | 1088
451 | 1196.129 | 903 | 198 | 1010
451 | 1196.129 | 903 | 299 | 933
451 | 1196.129 | 903 | 398 | 863
451 | 1196.129 | 903 | 498 | 787
451 | 1196.129 | 903 | 598 | 717
451 | 1196.129 | 903 | 699 | 654
451 | 1196.129 | 903 | 799 | 587
451 | 1196.129 | 903 | 899 | 526
452 | 1198.346 | 903.1 | 0 | 1189
452 | 1198.346 | 903.1 | 98 | 1086
452 | 1198.346 | 903.1 | 198 | 1010
452 | 1198.346 | 903.1 | 299 | 936
452 | 1198.346 | 903.1 | 398 | 862
452 | 1198.346 | 903.1 | 498 | 789
452 | 1198.346 | 903.1 | 598 | 716
452 | 1198.346 | 903.1 | 699 | 653
452 | 1198.346 | 903.1 | 799 | 588
452 | 1198.346 | 903.1 | 899 | 525
453 | 1200.563 | 902.8 | 0 | 1189
453 | 1200.563 | 902.8 | 99 | 1086
453 | 1200.563 | 902.8 | 198 | 1010
453 | 1200.563 | 902.8 | 299 | 934
453 | 1200.563 | 902.8 | 398 | 863
453 | 1200.563 | 902.8 | 498 | 786
453 | 1200.563 | 902.8 | 598 | 716
453 | 1200.563 | 902.8 | 699 | 648
453 | 1200.563 | 902.8 | 799 | 587
453 | 1200.563 | 902.8 | 899 | 520
454 | 1202.779 | 902.6 | 0 | 1189
454 | 1202.779 | 902.6 | 98 | 1087
454 | 1202.779 | 902.6 | 198 | 1010
454 | 1202.779 | 902.6 | 299 | 933
454 | 1202.779 | 902.6 | 398 | 862
454 | 1202.779 | 902.6 | 498 | 784
454 | 1202.779 | 902.6 | 598 | 717
454 | 1202.779 | 902.6 | 699 | 648
454 | 1202.779 | 902.6 | 799 | 588
454 | 1202.779 | 902.6 | 899 | 520
455 | 1204.27 | 922.7 | 0 | 1189
455 | 1204.27 | 922.7 | 98 | 1096
455 | 1204.27 | 922.7 | 198 | 1029
455 | 1204.27 | 922.7 | 299 | 969
455 | 1204.27 | 922.7 | 398 | 908
455 | 1204.27 | 922.7 | 498 | 849
455 | 1204.27 | 922.7 | 598 | 789
455 | 1204.27 | 922.7 | 699 | 734
455 | 1204.27 | 922.7 | 799 | 679
455 | 1204.27 | 922.7 | 899 | 628
455 | 1204.27 | 922.7 | 999 | 574
456 | 1206.18 | 923 | 0 | 1189
456 | 1206.18 | 923 | 99 | 1097
456 | 1206.18 | 923 | 198 | 1029
456 | 1206.18 | 923 | 299 | 971
456 | 1206.18 | 923 | 398 | 910
456 | 1206.18 | 923 | 498 | 852
456 | 1206.18 | 923 | 598 | 795
456 | 1206.18 | 923 | 699 | 737
456 | 1206.18 | 923 | 799 | 683
456 | 1206.18 | 923 | 899 | 630
456 | 1206.18 | 923 | 999 | 575
457 | 1208.4467 | 922.5 | 0 | 1189
457 | 1208.4467 | 922.5 | 99 | 1098
457 | 1208.4467 | 922.5 | 198 | 1029
457 | 1208.4467 | 922.5 | 299 | 973
457 | 1208.4467 | 922.5 | 398 | 912
457 | 1208.4467 | 922.5 | 498 | 855
457 | 1208.4467 | 922.5 | 598 | 796
457 | 1208.4467 | 922.5 | 699 | 735
457 | 1208.4467 | 922.5 | 799 | 685
457 | 1208.4467 | 922.5 | 899 | 630
457 | 1208.4467 | 922.5 | 999 | 577
458 | 1210.713 | 922.7 | 0 | 1189
458 | 1210.713 | 922.7 | 98 | 1098
458 | 1210.713 | 922.7 | 198 | 1029
458 | 1210.713 | 922.7 | 299 | 974
458 | 1210.713 | 922.7 | 398 | 912
458 | 1210.713 | 922.7 | 498 | 853
458 | 1210.713 | 922.7 | 598 | 796
458 | 1210.713 | 922.7 | 699 | 740
458 | 1210.713 | 922.7 | 799 | 685
458 | 1210.713 | 922.7 | 899 | 630
458 | 1210.713 | 922.7 | 999 | 578
459 | 1212.98 | 922.9 | 0 | 1189
459 | 1212.98 | 922.9 | 99 | 1098
459 | 1212.98 | 922.9 | 198 | 1029
459 | 1212.98 | 922.9 | 299 | 973
459 | 1212.98 | 922.9 | 398 | 912
459 | 1212.98 | 922.9 | 498 | 856
459 | 1212.98 | 922.9 | 598 | 795
459 | 1212.98 | 922.9 | 699 | 740
459 | 1212.98 | 922.9 | 799 | 685
459 | 1212.98 | 922.9 | 899 | 630
459 | 1212.98 | 922.9 | 999 | 580
460 | 1215.247 | 922.7 | 0 | 1189
460 | 1215.247 | 922.7 | 99 | 1096
460 | 1215.247 | 922.7 | 198 | 1029
460 | 1215.247 | 922.7 | 299 | 972
460 | 1215.247 | 922.7 | 398 | 912
460 | 1215.247 | 922.7 | 498 | 855
460 | 1215.247 | 922.7 | 598 | 796
460 | 1215.247 | 922.7 | 699 | 740
460 | 1215.247 | 922.7 | 799 | 685
460 | 1215.247 | 922.7 | 899 | 631
460 | 1215.247 | 922.7 | 999 | 581
461 | 1217.5137 | 922.5 | 0 | 1189
461 | 1217.5137 | 922.5 | 99 | 1096
461 | 1217.5137 | 922.5 | 198 | 1029
461 | 1217.5137 | 922.5 | 299 | 972
461 | 1217.5137 | 922.5 | 398 | 912
461 | 1217.5137 | 922.5 | 498 | 856
461 | 1217.5137 | 922.5 | 598 | 796
461 | 1217.5137 | 922.5 | 699 | 740
461 | 1217.5137 | 922.5 | 799 | 685
461 | 1217.5137 | 922.5 | 899 | 632
461 | 1217.5137 | 922.5 | 999 | 581
462 | 1219.78 | 922.8 | 0 | 1188
462 | 1219.78 | 922.8 | 99 | 1096
462 | 1219.78 | 922.8 | 199 | 1029
462 | 1219.78 | 922.8 | 299 | 973
462 | 1219.78 | 922.8 | 398 | 912
462 | 1219.78 | 922.8 | 498 | 856
462 | 1219.78 | 922.8 | 598 | 796
462 | 1219.78 | 922.8 | 699 | 740
462 | 1219.78 | 922.8 | 799 | 685
462 | 1219.78 | 922.8 | 899 | 630
462 | 1219.78 | 922.8 | 1000 | 581
463 | 1222.047 | 922.5 | 0 | 1189
463 | 1222.047 | 922.5 | 99 | 1097
463 | 1222.047 | 922.5 | 199 | 1029
463 | 1222.047 | 922.5 | 299 | 974
463 | 1222.047 | 922.5 | 398 | 912
463 | 1222.047 | 922.5 | 498 | 857
463 | 1222.047 | 922.5 | 598 | 796
463 | 1222.047 | 922.5 | 699 | 740
463 | 1222.047 | 922.5 | 799 | 685
463 | 1222.047 | 922.5 | 899 | 634
463 | 1222.047 | 922.5 | 1000 | 581
464 | 1224.314 | 922.8 | 0 | 1189
464 | 1224.314 | 922.8 | 99 | 1096
464 | 1224.314 | 922.8 | 198 | 1029
464 | 1224.314 | 922.8 | 299 | 973
464 | 1224.314 | 922.8 | 398 | 912
464 | 1224.314 | 922.8 | 498 | 857
464 | 1224.314 | 922.8 | 598 | 796
464 | 1224.314 | 922.8 | 699 | 740
464 | 1224.314 | 922.8 | 799 | 685
464 | 1224.314 | 922.8 | 899 | 633
464 | 1224.314 | 922.8 | 1000 | 581
465 | 1226.581 | 922.6 | 0 | 1189
465 | 1226.581 | 922.6 | 98 | 1096
465 | 1226.581 | 922.6 | 198 | 1029
465 | 1226.581 | 922.6 | 299 | 973
465 | 1226.581 | 922.6 | 398 | 912
465 | 1226.581 | 922.6 | 498 | 857
465 | 1226.581 | 922.6 | 598 | 796
465 | 1226.581 | 922.6 | 699 | 741
465 | 1226.581 | 922.6 | 799 | 686
465 | 1226.581 | 922.6 | 899 | 634
465 | 1226.581 | 922.6 | 999 | 581
466 | 1228.847 | 922.6 | 0 | 1189
466 | 1228.847 | 922.6 | 99 | 1097
466 | 1228.847 | 922.6 | 198 | 1029
466 | 1228.847 | 922.6 | 299 | 974
466 | 1228.847 | 922.6 | 398 | 912
466 | 1228.847 | 922.6 | 498 | 857
466 | 1228.847 | 922.6 | 598 | 796
466 | 1228.847 | 922.6 | 699 | 740
466 | 1228.847 | 922.6 | 799 | 686
466 | 1228.847 | 922.6 | 899 | 635
466 | 1228.847 | 922.6 | 999 | 579
467 | 1231.114 | 923.1 | 0 | 1189
467 | 1231.114 | 923.1 | 98 | 1097
467 | 1231.114 | 923.1 | 198 | 1029
467 | 1231.114 | 923.1 | 299 | 974
467 | 1231.114 | 923.1 | 398 | 912
467 | 1231.114 | 923.1 | 498 | 857
467 | 1231.114 | 923.1 | 598 | 796
467 | 1231.114 | 923.1 | 699 | 740
467 | 1231.114 | 923.1 | 799 | 685
467 | 1231.114 | 923.1 | 899 | 631
467 | 1231.114 | 923.1 | 999 | 581
468 | 1233.381 | 922.8 | 0 | 1189
468 | 1233.381 | 922.8 | 98 | 1098
468 | 1233.381 | 922.8 | 198 | 1029
468 | 1233.381 | 922.8 | 299 | 974
468 | 1233.381 | 922.8 | 398 | 912
468 | 1233.381 | 922.8 | 498 | 855
468 | 1233.381 | 922.8 | 598 | 796
468 | 1233.381 | 922.8 | 699 | 740
468 | 1233.381 | 922.8 | 799 | 685
468 | 1233.381 | 922.8 | 899 | 633
468 | 1233.381 | 922.8 | 999 | 578
469 | 1235.566 | 922.8 | 0 | 1189
469 | 1235.566 | 922.8 | 99 | 1098
469 | 1235.566 | 922.8 | 198 | 1029
469 | 1235.566 | 922.8 | 299 | 974
469 | 1235.566 | 922.8 | 398 | 912
469 | 1235.566 | 922.8 | 498 | 855
469 | 1235.566 | 922.8 | 598 | 796
469 | 1235.566 | 922.8 | 699 | 740
469 | 1235.566 | 922.8 | 799 | 685
469 | 1235.566 | 922.8 | 899 | 633
469 | 1235.566 | 922.8 | 999 | 580
470 | 1235.58 | 921.5 | 0 | 1189
470 | 1235.58 | 921.5 | 98 | 1099
470 | 1235.58 | 921.5 | 198 | 1032
470 | 1235.58 | 921.5 | 299 | 974
470 | 1235.58 | 921.5 | 398 | 912
470 | 1235.58 | 921.5 | 498 | 854
470 | 1235.58 | 921.5 | 598 | 796
470 | 1235.58 | 921.5 | 699 | 740
470 | 1235.58 | 921.5 | 799 | 685
470 | 1235.58 | 921.5 | 899 | 630
470 | 1235.58 | 921.5 | 999 | 578
471 | 1237.482 | 920.9 | 0 | 1190
471 | 1237.482 | 920.9 | 99 | 1099
471 | 1237.482 | 920.9 | 198 | 1030
471 | 1237.482 | 920.9 | 299 | 974
471 | 1237.482 | 920.9 | 398 | 912
471 | 1237.482 | 920.9 | 498 | 857
471 | 1237.482 | 920.9 | 598 | 796
471 | 1237.482 | 920.9 | 699 | 740
471 | 1237.482 | 920.9 | 799 | 685
471 | 1237.482 | 920.9 | 899 | 631
471 | 1237.482 | 920.9 | 999 | 575
472 | 1239.749 | 921.6 | 0 | 1191
472 | 1239.749 | 921.6 | 98 | 1100
472 | 1239.749 | 921.6 | 198 | 1030
472 | 1239.749 | 921.6 | 299 | 974
472 | 1239.749 | 921.6 | 398 | 912
472 | 1239.749 | 921.6 | 498 | 857
472 | 1239.749 | 921.6 | 598 | 796
472 | 1239.749 | 921.6 | 699 | 740
472 | 1239.749 | 921.6 | 799 | 685
472 | 1239.749 | 921.6 | 899 | 632
472 | 1239.749 | 921.6 | 999 | 581
473 | 1242.015 | 922.6 | 0 | 1191
473 | 1242.015 | 922.6 | 98 | 1099
473 | 1242.015 | 922.6 | 198 | 1030
473 | 1242.015 | 922.6 | 299 | 974
473 | 1242.015 | 922.6 | 398 | 912
473 | 1242.015 | 922.6 | 498 | 857
473 | 1242.015 | 922.6 | 598 | 796
473 | 1242.015 | 922.6 | 699 | 740
473 | 1242.015 | 922.6 | 799 | 687
473 | 1242.015 | 922.6 | 899 | 634
473 | 1242.015 | 922.6 | 999 | 578
474 | 1244.282 | 922.9 | 0 | 1193
474 | 1244.282 | 922.9 | 99 | 1102
474 | 1244.282 | 922.9 | 198 | 1031
474 | 1244.282 | 922.9 | 299 | 974
474 | 1244.282 | 922.9 | 398 | 913
474 | 1244.282 | 922.9 | 498 | 857
474 | 1244.282 | 922.9 | 598 | 796
474 | 1244.282 | 922.9 | 699 | 740
474 | 1244.282 | 922.9 | 799 | 687
474 | 1244.282 | 922.9 | 899 | 632
474 | 1244.282 | 922.9 | 999 | 581
475 | 1246.549 | 922.4 | 0 | 1194
475 | 1246.549 | 922.4 | 99 | 1099
475 | 1246.549 | 922.4 | 198 | 1032
475 | 1246.549 | 922.4 | 299 | 974
475 | 1246.549 | 922.4 | 398 | 912
475 | 1246.549 | 922.4 | 498 | 857
475 | 1246.549 | 922.4 | 598 | 797
475 | 1246.549 | 922.4 | 699 | 740
475 | 1246.549 | 922.4 | 799 | 686
475 | 1246.549 | 922.4 | 899 | 633
475 | 1246.549 | 922.4 | 999 | 581
476 | 1248.816 | 922.7 | 0 | 1195
476 | 1248.816 | 922.7 | 98 | 1102
476 | 1248.816 | 922.7 | 198 | 1033
476 | 1248.816 | 922.7 | 299 | 974
476 | 1248.816 | 922.7 | 398 | 913
476 | 1248.816 | 922.7 | 498 | 857
476 | 1248.816 | 922.7 | 598 | 796
476 | 1248.816 | 922.7 | 699 | 741
476 | 1248.816 | 922.7 | 799 | 689
476 | 1248.816 | 922.7 | 899 | 631
476 | 1248.816 | 922.7 | 999 | 581
477 | 1251.082 | 922.9 | 0 | 1195
477 | 1251.082 | 922.9 | 99 | 1103
477 | 1251.082 | 922.9 | 198 | 1033
477 | 1251.082 | 922.9 | 299 | 974
477 | 1251.082 | 922.9 | 398 | 913
477 | 1251.082 | 922.9 | 498 | 857
477 | 1251.082 | 922.9 | 598 | 796
477 | 1251.082 | 922.9 | 699 | 740
477 | 1251.082 | 922.9 | 799 | 688
477 | 1251.082 | 922.9 | 899 | 635
477 | 1251.082 | 922.9 | 999 | 581
478 | 1253.349 | 922.9 | 0 | 1195
478 | 1253.349 | 922.9 | 98 | 1102
478 | 1253.349 | 922.9 | 198 | 1033
478 | 1253.349 | 922.9 | 299 | 974
478 | 1253.349 | 922.9 | 398 | 913
478 | 1253.349 | 922.9 | 498 | 857
478 | 1253.349 | 922.9 | 598 | 796
478 | 1253.349 | 922.9 | 699 | 740
478 | 1253.349 | 922.9 | 799 | 686
478 | 1253.349 | 922.9 | 899 | 636
478 | 1253.349 | 922.9 | 999 | 581
479 | 1255.616 | 922.8 | 0 | 1195
479 | 1255.616 | 922.8 | 98 | 1102
479 | 1255.616 | 922.8 | 198 | 1032
479 | 1255.616 | 922.8 | 299 | 974
479 | 1255.616 | 922.8 | 398 | 912
479 | 1255.616 | 922.8 | 498 | 857
479 | 1255.616 | 922.8 | 598 | 796
479 | 1255.616 | 922.8 | 699 | 742
479 | 1255.616 | 922.8 | 799 | 687
479 | 1255.616 | 922.8 | 899 | 635
479 | 1255.616 | 922.8 | 999 | 581
480 | 1257.88275 | 923.1 | 0 | 1195
480 | 1257.88275 | 923.1 | 98 | 1103
480 | 1257.88275 | 923.1 | 198 | 1033
480 | 1257.88275 | 923.1 | 299 | 974
480 | 1257.88275 | 923.1 | 398 | 912
480 | 1257.88275 | 923.1 | 498 | 857
480 | 1257.88275 | 923.1 | 598 | 796
480 | 1257.88275 | 923.1 | 699 | 743
480 | 1257.88275 | 923.1 | 799 | 688
480 | 1257.88275 | 923.1 | 899 | 634
480 | 1257.88275 | 923.1 | 999 | 581
481 | 1260.149525 | 922.8 | 0 | 1196
481 | 1260.149525 | 922.8 | 98 | 1102
481 | 1260.149525 | 922.8 | 198 | 1033
481 | 1260.149525 | 922.8 | 299 | 974
481 | 1260.149525 | 922.8 | 398 | 913
481 | 1260.149525 | 922.8 | 498 | 857
481 | 1260.149525 | 922.8 | 598 | 798
481 | 1260.149525 | 922.8 | 699 | 742
481 | 1260.149525 | 922.8 | 799 | 687
481 | 1260.149525 | 922.8 | 899 | 636
481 | 1260.149525 | 922.8 | 999 | 582
482 | 1262.416 | 922.5 | 0 | 1195
482 | 1262.416 | 922.5 | 98 | 1102
482 | 1262.416 | 922.5 | 198 | 1033
482 | 1262.416 | 922.5 | 299 | 974
482 | 1262.416 | 922.5 | 398 | 913
482 | 1262.416 | 922.5 | 498 | 857
482 | 1262.416 | 922.5 | 598 | 796
482 | 1262.416 | 922.5 | 699 | 745
482 | 1262.416 | 922.5 | 799 | 689
482 | 1262.416 | 922.5 | 899 | 636
482 | 1262.416 | 922.5 | 999 | 581
483 | 1264.683 | 922.9 | 0 | 1195
483 | 1264.683 | 922.9 | 98 | 1103
483 | 1264.683 | 922.9 | 198 | 1034
483 | 1264.683 | 922.9 | 299 | 974
483 | 1264.683 | 922.9 | 398 | 912
483 | 1264.683 | 922.9 | 498 | 857
483 | 1264.683 | 922.9 | 598 | 799
483 | 1264.683 | 922.9 | 699 | 742
483 | 1264.683 | 922.9 | 799 | 687
483 | 1264.683 | 922.9 | 899 | 636
483 | 1264.683 | 922.9 | 999 | 581
484 | 1266.95 | 922.7 | 0 | 1196
484 | 1266.95 | 922.7 | 98 | 1102
484 | 1266.95 | 922.7 | 198 | 1034
484 | 1266.95 | 922.7 | 299 | 974
484 | 1266.95 | 922.7 | 398 | 912
484 | 1266.95 | 922.7 | 498 | 857
484 | 1266.95 | 922.7 | 598 | 796
484 | 1266.95 | 922.7 | 699 | 741
484 | 1266.95 | 922.7 | 799 | 685
484 | 1266.95 | 922.7 | 899 | 634
484 | 1266.95 | 922.7 | 999 | 581
485 | 1269.216575 | 923 | 0 | 1198
485 | 1269.216575 | 923 | 98 | 1102
485 | 1269.216575 | 923 | 198 | 1033
485 | 1269.216575 | 923 | 299 | 974
485 | 1269.216575 | 923 | 398 | 913
485 | 1269.216575 | 923 | 498 | 857
485 | 1269.216575 | 923 | 598 | 796
485 | 1269.216575 | 923 | 699 | 744
485 | 1269.216575 | 923 | 799 | 687
485 | 1269.216575 | 923 | 899 | 634
485 | 1269.216575 | 923 | 999 | 581
486 | 1271.483 | 922.7 | 0 | 1198
486 | 1271.483 | 922.7 | 98 | 1103
486 | 1271.483 | 922.7 | 198 | 1033
486 | 1271.483 | 922.7 | 299 | 974
486 | 1271.483 | 922.7 | 398 | 912
486 | 1271.483 | 922.7 | 498 | 857
486 | 1271.483 | 922.7 | 598 | 796
486 | 1271.483 | 922.7 | 699 | 740
486 | 1271.483 | 922.7 | 799 | 687
486 | 1271.483 | 922.7 | 899 | 632
486 | 1271.483 | 922.7 | 999 | 579
487 | 1273.75 | 922.8 | 0 | 1200
487 | 1273.75 | 922.8 | 98 | 1103
487 | 1273.75 | 922.8 | 198 | 1033
487 | 1273.75 | 922.8 | 299 | 974
487 | 1273.75 | 922.8 | 398 | 913
487 | 1273.75 | 922.8 | 498 | 857
487 | 1273.75 | 922.8 | 598 | 796
487 | 1273.75 | 922.8 | 699 | 740
487 | 1273.75 | 922.8 | 799 | 687
487 | 1273.75 | 922.8 | 899 | 635
487 | 1273.75 | 922.8 | 999 | 581
488 | 1276.017 | 922.5 | 0 | 1201
488 | 1276.017 | 922.5 | 98 | 1103
488 | 1276.017 | 922.5 | 198 | 1033
488 | 1276.017 | 922.5 | 299 | 974
488 | 1276.017 | 922.5 | 398 | 912
488 | 1276.017 | 922.5 | 498 | 857
488 | 1276.017 | 922.5 | 598 | 796
488 | 1276.017 | 922.5 | 699 | 740
488 | 1276.017 | 922.5 | 798 | 688
488 | 1276.017 | 922.5 | 899 | 635
488 | 1276.017 | 922.5 | 999 | 580
489 | 1278.284 | 922.7 | 0 | 1200
489 | 1278.284 | 922.7 | 98 | 1103
489 | 1278.284 | 922.7 | 198 | 1034
489 | 1278.284 | 922.7 | 299 | 974
489 | 1278.284 | 922.7 | 398 | 912
489 | 1278.284 | 922.7 | 498 | 857
489 | 1278.284 | 922.7 | 598 | 796
489 | 1278.284 | 922.7 | 699 | 742
489 | 1278.284 | 922.7 | 798 | 685
489 | 1278.284 | 922.7 | 899 | 633
489 | 1278.284 | 922.7 | 999 | 581
490 | 1280.55 | 922.5 | 0 | 1201
490 | 1280.55 | 922.5 | 98 | 1103
490 | 1280.55 | 922.5 | 198 | 1033
490 | 1280.55 | 922.5 | 299 | 974
490 | 1280.55 | 922.5 | 398 | 912
490 | 1280.55 | 922.5 | 498 | 857
490 | 1280.55 | 922.5 | 598 | 796
490 | 1280.55 | 922.5 | 699 | 741
490 | 1280.55 | 922.5 | 798 | 687
490 | 1280.55 | 922.5 | 899 | 633
490 | 1280.55 | 922.5 | 999 | 581
491 | 1282.817 | 922.6 | 0 | 1199
491 | 1282.817 | 922.6 | 98 | 1103
491 | 1282.817 | 922.6 | 198 | 1032
491 | 1282.817 | 922.6 | 299 | 974
491 | 1282.817 | 922.6 | 398 | 912
491 | 1282.817 | 922.6 | 498 | 857
491 | 1282.817 | 922.6 | 598 | 796
491 | 1282.817 | 922.6 | 699 | 740
491 | 1282.817 | 922.6 | 798 | 687
491 | 1282.817 | 922.6 | 899 | 636
491 | 1282.817 | 922.6 | 999 | 578
492 | 1285.084 | 922.5 | 0 | 1196
492 | 1285.084 | 922.5 | 98 | 1101
492 | 1285.084 | 922.5 | 198 | 1031
492 | 1285.084 | 922.5 | 299 | 974
492 | 1285.084 | 922.5 | 398 | 912
492 | 1285.084 | 922.5 | 498 | 857
492 | 1285.084 | 922.5 | 598 | 796
492 | 1285.084 | 922.5 | 699 | 740
492 | 1285.084 | 922.5 | 798 | 687
492 | 1285.084 | 922.5 | 899 | 635
492 | 1285.084 | 922.5 | 999 | 581
493 | 1287.351 | 922.5 | 0 | 1195
493 | 1287.351 | 922.5 | 98 | 1100
493 | 1287.351 | 922.5 | 198 | 1031
493 | 1287.351 | 922.5 | 299 | 974
493 | 1287.351 | 922.5 | 398 | 912
493 | 1287.351 | 922.5 | 498 | 857
493 | 1287.351 | 922.5 | 598 | 796
493 | 1287.351 | 922.5 | 699 | 740
493 | 1287.351 | 922.5 | 799 | 686
493 | 1287.351 | 922.5 | 899 | 630
493 | 1287.351 | 922.5 | 999 | 581
494 | 1289.617 | 922.3 | 0 | 1195
494 | 1289.617 | 922.3 | 98 | 1101
494 | 1289.617 | 922.3 | 198 | 1030
494 | 1289.617 | 922.3 | 299 | 974
494 | 1289.617 | 922.3 | 398 | 912
494 | 1289.617 | 922.3 | 498 | 857
494 | 1289.617 | 922.3 | 598 | 796
494 | 1289.617 | 922.3 | 699 | 740
494 | 1289.617 | 922.3 | 799 | 685
494 | 1289.617 | 922.3 | 899 | 636
494 | 1289.617 | 922.3 | 999 | 581
495 | 1291.884 | 922.5 | 0 | 1195
495 | 1291.884 | 922.5 | 98 | 1100
495 | 1291.884 | 922.5 | 198 | 1031
495 | 1291.884 | 922.5 | 299 | 974
495 | 1291.884 | 922.5 | 398 | 912
495 | 1291.884 | 922.5 | 498 | 857
495 | 1291.884 | 922.5 | 598 | 796
495 | 1291.884 | 922.5 | 699 | 740
495 | 1291.884 | 922.5 | 799 | 687
495 | 1291.884 | 922.5 | 899 | 632
495 | 1291.884 | 922.5 | 999 | 581
496 | 1294.151 | 923 | 0 | 1195
496 | 1294.151 | 923 | 98 | 1099
496 | 1294.151 | 923 | 198 | 1031
496 | 1294.151 | 923 | 299 | 974
496 | 1294.151 | 923 | 398 | 913
496 | 1294.151 | 923 | 498 | 857
496 | 1294.151 | 923 | 598 | 796
496 | 1294.151 | 923 | 699 | 740
496 | 1294.151 | 923 | 798 | 686
496 | 1294.151 | 923 | 899 | 631
496 | 1294.151 | 923 | 999 | 580
497 | 1296.418 | 922.6 | 0 | 1195
497 | 1296.418 | 922.6 | 98 | 1101
497 | 1296.418 | 922.6 | 198 | 1029
497 | 1296.418 | 922.6 | 299 | 974
497 | 1296.418 | 922.6 | 398 | 912
497 | 1296.418 | 922.6 | 498 | 857
497 | 1296.418 | 922.6 | 598 | 796
497 | 1296.418 | 922.6 | 699 | 740
497 | 1296.418 | 922.6 | 799 | 685
497 | 1296.418 | 922.6 | 899 | 634
497 | 1296.418 | 922.6 | 999 | 578
498 | 1298.684 | 922.8 | 0 | 1195
498 | 1298.684 | 922.8 | 98 | 1100
498 | 1298.684 | 922.8 | 198 | 1031
498 | 1298.684 | 922.8 | 299 | 974
498 | 1298.684 | 922.8 | 398 | 912
498 | 1298.684 | 922.8 | 498 | 857
498 | 1298.684 | 922.8 | 598 | 796
498 | 1298.684 | 922.8 | 699 | 740
498 | 1298.684 | 922.8 | 799 | 685
498 | 1298.684 | 922.8 | 899 | 636
498 | 1298.684 | 922.8 | 999 | 575
499 | 1300.951 | 922.8 | 0 | 1195
499 | 1300.951 | 922.8 | 98 | 1101
499 | 1300.951 | 922.8 | 198 | 1030
499 | 1300.951 | 922.8 | 299 | 974
499 | 1300.951 | 922.8 | 398 | 912
499 | 1300.951 | 922.8 | 498 | 856
499 | 1300.951 | 922.8 | 598 | 796
499 | 1300.951 | 922.8 | 699 | 740
499 | 1300.951 | 922.8 | 799 | 685
499 | 1300.951 | 922.8 | 899 | 631
499 | 1300.951 | 922.8 | 999 | 580
500 | 1303.218 | 922.8 | 0 | 1195
500 | 1303.218 | 922.8 | 98 | 1100
500 | 1303.218 | 922.8 | 198 | 1030
500 | 1303.218 | 922.8 | 299 | 973
500 | 1303.218 | 922.8 | 398 | 912
500 | 1303.218 | 922.8 | 498 | 857
500 | 1303.218 | 922.8 | 598 | 796
500 | 1303.218 | 922.8 | 699 | 740
500 | 1303.218 | 922.8 | 799 | 685
500 | 1303.218 | 922.8 | 899 | 632
500 | 1303.218 | 922.8 | 999 | 578
501 | 1305.485 | 922.8 | 0 | 1194
501 | 1305.485 | 922.8 | 98 | 1100
501 | 1305.485 | 922.8 | 198 | 1030
501 | 1305.485 | 922.8 | 299 | 974
501 | 1305.485 | 922.8 | 398 | 912
501 | 1305.485 | 922.8 | 498 | 857
501 | 1305.485 | 922.8 | 598 | 796
501 | 1305.485 | 922.8 | 699 | 740
501 | 1305.485 | 922.8 | 799 | 685
501 | 1305.485 | 922.8 | 899 | 630
501 | 1305.485 | 922.8 | 999 | 581
502 | 1307.751 | 922.7 | 0 | 1194
502 | 1307.751 | 922.7 | 98 | 1099
502 | 1307.751 | 922.7 | 198 | 1030
502 | 1307.751 | 922.7 | 299 | 974
502 | 1307.751 | 922.7 | 398 | 912
502 | 1307.751 | 922.7 | 498 | 857
502 | 1307.751 | 922.7 | 598 | 796
502 | 1307.751 | 922.7 | 699 | 740
502 | 1307.751 | 922.7 | 799 | 685
502 | 1307.751 | 922.7 | 899 | 633
502 | 1307.751 | 922.7 | 999 | 575
503 | 1310.018 | 922.7 | 0 | 1189
503 | 1310.018 | 922.7 | 98 | 1099
503 | 1310.018 | 922.7 | 198 | 1031
503 | 1310.018 | 922.7 | 299 | 974
503 | 1310.018 | 922.7 | 398 | 912
503 | 1310.018 | 922.7 | 498 | 857
503 | 1310.018 | 922.7 | 598 | 796
503 | 1310.018 | 922.7 | 699 | 740
503 | 1310.018 | 922.7 | 799 | 687
503 | 1310.018 | 922.7 | 899 | 636
503 | 1310.018 | 922.7 | 999 | 581
504 | 1312.285 | 922.4 | 0 | 1189
504 | 1312.285 | 922.4 | 99 | 1097
504 | 1312.285 | 922.4 | 198 | 1029
504 | 1312.285 | 922.4 | 299 | 974
504 | 1312.285 | 922.4 | 398 | 912
504 | 1312.285 | 922.4 | 498 | 857
504 | 1312.285 | 922.4 | 598 | 796
504 | 1312.285 | 922.4 | 699 | 740
504 | 1312.285 | 922.4 | 799 | 691
504 | 1312.285 | 922.4 | 899 | 635
504 | 1312.285 | 922.4 | 999 | 581
505 | 1314.552 | 922.7 | 0 | 1189
505 | 1314.552 | 922.7 | 98 | 1097
505 | 1314.552 | 922.7 | 198 | 1030
505 | 1314.552 | 922.7 | 299 | 974
505 | 1314.552 | 922.7 | 398 | 912
505 | 1314.552 | 922.7 | 498 | 857
505 | 1314.552 | 922.7 | 598 | 796
505 | 1314.552 | 922.7 | 699 | 741
505 | 1314.552 | 922.7 | 799 | 689
505 | 1314.552 | 922.7 | 899 | 636
505 | 1314.552 | 922.7 | 999 | 581
506 | 1316.818 | 922.9 | 0 | 1189
506 | 1316.818 | 922.9 | 98 | 1097
506 | 1316.818 | 922.9 | 198 | 1030
506 | 1316.818 | 922.9 | 299 | 974
506 | 1316.818 | 922.9 | 398 | 912
506 | 1316.818 | 922.9 | 498 | 857
506 | 1316.818 | 922.9 | 598 | 796
506 | 1316.818 | 922.9 | 699 | 741
506 | 1316.818 | 922.9 | 799 | 686
506 | 1316.818 | 922.9 | 899 | 636
506 | 1316.818 | 922.9 | 999 | 581
507 | 1319.085 | 922.9 | 0 | 1189
507 | 1319.085 | 922.9 | 98 | 1098
507 | 1319.085 | 922.9 | 198 | 1029
507 | 1319.085 | 922.9 | 299 | 973
507 | 1319.085 | 922.9 | 398 | 912
507 | 1319.085 | 922.9 | 498 | 857
507 | 1319.085 | 922.9 | 598 | 796
507 | 1319.085 | 922.9 | 699 | 740
507 | 1319.085 | 922.9 | 799 | 685
507 | 1319.085 | 922.9 | 899 | 632
507 | 1319.085 | 922.9 | 999 | 575
508 | 1321.352 | 922.7 | 0 | 1190
508 | 1321.352 | 922.7 | 99 | 1099
508 | 1321.352 | 922.7 | 198 | 1030
508 | 1321.352 | 922.7 | 299 | 971
508 | 1321.352 | 922.7 | 398 | 912
508 | 1321.352 | 922.7 | 498 | 856
508 | 1321.352 | 922.7 | 598 | 796
508 | 1321.352 | 922.7 | 699 | 740
508 | 1321.352 | 922.7 | 799 | 685
508 | 1321.352 | 922.7 | 899 | 633
508 | 1321.352 | 922.7 | 999 | 576
509 | 1323.619 | 923.1 | 0 | 1189
509 | 1323.619 | 923.1 | 98 | 1099
509 | 1323.619 | 923.1 | 198 | 1030
509 | 1323.619 | 923.1 | 299 | 974
509 | 1323.619 | 923.1 | 398 | 912
509 | 1323.619 | 923.1 | 498 | 857
509 | 1323.619 | 923.1 | 598 | 796
509 | 1323.619 | 923.1 | 699 | 738
509 | 1323.619 | 923.1 | 799 | 685
509 | 1323.619 | 923.1 | 899 | 630
509 | 1323.619 | 923.1 | 999 | 579
510 | 1325.885 | 922.9 | 0 | 1190
510 | 1325.885 | 922.9 | 98 | 1098
510 | 1325.885 | 922.9 | 198 | 1029
510 | 1325.885 | 922.9 | 299 | 974
510 | 1325.885 | 922.9 | 398 | 912
510 | 1325.885 | 922.9 | 498 | 856
510 | 1325.885 | 922.9 | 598 | 796
510 | 1325.885 | 922.9 | 699 | 740
510 | 1325.885 | 922.9 | 799 | 685
510 | 1325.885 | 922.9 | 899 | 630
510 | 1325.885 | 922.9 | 999 | 579
511 | 1328.152 | 922.8 | 0 | 1191
511 | 1328.152 | 922.8 | 98 | 1099
511 | 1328.152 | 922.8 | 198 | 1029
511 | 1328.152 | 922.8 | 299 | 974
511 | 1328.152 | 922.8 | 398 | 912
511 | 1328.152 | 922.8 | 498 | 855
511 | 1328.152 | 922.8 | 598 | 796
511 | 1328.152 | 922.8 | 699 | 740
511 | 1328.152 | 922.8 | 799 | 685
511 | 1328.152 | 922.8 | 899 | 630
511 | 1328.152 | 922.8 | 999 | 580
512 | 1330.419 | 922.9 | 0 | 1190
512 | 1330.419 | 922.9 | 98 | 1098
512 | 1330.419 | 922.9 | 198 | 1030
512 | 1330.419 | 922.9 | 299 | 974
512 | 1330.419 | 922.9 | 398 | 912
512 | 1330.419 | 922.9 | 498 | 855
512 | 1330.419 | 922.9 | 598 | 796
512 | 1330.419 | 922.9 | 699 | 740
512 | 1330.419 | 922.9 | 799 | 686
512 | 1330.419 | 922.9 | 899 | 631
512 | 1330.419 | 922.9 | 999 | 575
513 | 1332.686 | 922.5 | 0 | 1189
513 | 1332.686 | 922.5 | 98 | 1096
513 | 1332.686 | 922.5 | 198 | 1029
513 | 1332.686 | 922.5 | 299 | 973
513 | 1332.686 | 922.5 | 398 | 912
513 | 1332.686 | 922.5 | 498 | 855
513 | 1332.686 | 922.5 | 598 | 796
513 | 1332.686 | 922.5 | 699 | 740
513 | 1332.686 | 922.5 | 799 | 685
513 | 1332.686 | 922.5 | 899 | 632
513 | 1332.686 | 922.5 | 999 | 575
514 | 1334.952 | 922.3 | 0 | 1189
514 | 1334.952 | 922.3 | 98 | 1096
514 | 1334.952 | 922.3 | 198 | 1029
514 | 1334.952 | 922.3 | 299 | 973
514 | 1334.952 | 922.3 | 398 | 912
514 | 1334.952 | 922.3 | 498 | 857
514 | 1334.952 | 922.3 | 598 | 796
514 | 1334.952 | 922.3 | 699 | 740
514 | 1334.952 | 922.3 | 799 | 689
514 | 1334.952 | 922.3 | 899 | 635
514 | 1334.952 | 922.3 | 999 | 581
515 | 1337.219 | 922.9 | 0 | 1189
515 | 1337.219 | 922.9 | 98 | 1097
515 | 1337.219 | 922.9 | 198 | 1029
515 | 1337.219 | 922.9 | 299 | 973
515 | 1337.219 | 922.9 | 398 | 912
515 | 1337.219 | 922.9 | 498 | 857
515 | 1337.219 | 922.9 | 598 | 796
515 | 1337.219 | 922.9 | 699 | 740
515 | 1337.219 | 922.9 | 799 | 687
515 | 1337.219 | 922.9 | 899 | 635
515 | 1337.219 | 922.9 | 999 | 581
516 | 1339.485875 | 923 | 0 | 1189
516 | 1339.485875 | 923 | 98 | 1096
516 | 1339.485875 | 923 | 198 | 1029
516 | 1339.485875 | 923 | 299 | 972
516 | 1339.485875 | 923 | 398 | 912
516 | 1339.485875 | 923 | 498 | 857
516 | 1339.485875 | 923 | 598 | 796
516 | 1339.485875 | 923 | 699 | 740
516 | 1339.485875 | 923 | 799 | 688
516 | 1339.485875 | 923 | 899 | 633
516 | 1339.485875 | 923 | 999 | 576
517 | 1341.753 | 922.6 | 0 | 1189
517 | 1341.753 | 922.6 | 98 | 1096
517 | 1341.753 | 922.6 | 198 | 1029
517 | 1341.753 | 922.6 | 299 | 972
517 | 1341.753 | 922.6 | 398 | 912
517 | 1341.753 | 922.6 | 498 | 855
517 | 1341.753 | 922.6 | 598 | 796
517 | 1341.753 | 922.6 | 699 | 740
517 | 1341.753 | 922.6 | 799 | 685
517 | 1341.753 | 922.6 | 899 | 630
517 | 1341.753 | 922.6 | 999 | 581
518 | 1344.019375 | 922.5 | 0 | 1189
518 | 1344.019375 | 922.5 | 98 | 1097
518 | 1344.019375 | 922.5 | 199 | 1029
518 | 1344.019375 | 922.5 | 299 | 972
518 | 1344.019375 | 922.5 | 398 | 912
518 | 1344.019375 | 922.5 | 498 | 855
518 | 1344.019375 | 922.5 | 598 | 796
518 | 1344.019375 | 922.5 | 699 | 740
518 | 1344.019375 | 922.5 | 799 | 685
518 | 1344.019375 | 922.5 | 899 | 630
518 | 1344.019375 | 922.5 | 999 | 578
519 | 1346.286 | 922.8 | 0 | 1189
519 | 1346.286 | 922.8 | 99 | 1097
519 | 1346.286 | 922.8 | 198 | 1029
519 | 1346.286 | 922.8 | 299 | 972
519 | 1346.286 | 922.8 | 398 | 912
519 | 1346.286 | 922.8 | 498 | 855
519 | 1346.286 | 922.8 | 598 | 796
519 | 1346.286 | 922.8 | 699 | 740
519 | 1346.286 | 922.8 | 799 | 685
519 | 1346.286 | 922.8 | 899 | 630
519 | 1346.286 | 922.8 | 999 | 575
520 | 1348.471 | 922.8 | 0 | 1189
520 | 1348.471 | 922.8 | 98 | 1096
520 | 1348.471 | 922.8 | 198 | 1029
520 | 1348.471 | 922.8 | 299 | 971
520 | 1348.471 | 922.8 | 398 | 912
520 | 1348.471 | 922.8 | 498 | 856
520 | 1348.471 | 922.8 | 598 | 796
520 | 1348.471 | 922.8 | 699 | 740
520 | 1348.471 | 922.8 | 799 | 685
520 | 1348.471 | 922.8 | 899 | 631
520 | 1348.471 | 922.8 | 999 | 575
521 | 1348.485 | 923.6 | 0 | 1189
521 | 1348.485 | 923.6 | 98 | 1097
521 | 1348.485 | 923.6 | 198 | 1029
521 | 1348.485 | 923.6 | 299 | 971
521 | 1348.485 | 923.6 | 398 | 911
521 | 1348.485 | 923.6 | 498 | 855
521 | 1348.485 | 923.6 | 598 | 796
521 | 1348.485 | 923.6 | 699 | 740
521 | 1348.485 | 923.6 | 799 | 685
521 | 1348.485 | 923.6 | 899 | 631
521 | 1348.485 | 923.6 | 999 | 575
522 | 1350.387 | 924.2 | 0 | 1189
522 | 1350.387 | 924.2 | 98 | 1097
522 | 1350.387 | 924.2 | 198 | 1029
522 | 1350.387 | 924.2 | 299 | 973
522 | 1350.387 | 924.2 | 398 | 912
522 | 1350.387 | 924.2 | 498 | 855
522 | 1350.387 | 924.2 | 598 | 795
522 | 1350.387 | 924.2 | 699 | 739
522 | 1350.387 | 924.2 | 799 | 685
522 | 1350.387 | 924.2 | 899 | 629
522 | 1350.387 | 924.2 | 999 | 575
523 | 1352.654 | 921.8 | 0 | 1189
523 | 1352.654 | 921.8 | 98 | 1097
523 | 1352.654 | 921.8 | 198 | 1029
523 | 1352.654 | 921.8 | 299 | 973
523 | 1352.654 | 921.8 | 398 | 912
523 | 1352.654 | 921.8 | 498 | 854
523 | 1352.654 | 921.8 | 598 | 796
523 | 1352.654 | 921.8 | 699 | 740
523 | 1352.654 | 921.8 | 799 | 685
523 | 1352.654 | 921.8 | 899 | 630
523 | 1352.654 | 921.8 | 999 | 575
524 | 1354.92085 | 924.8 | 0 | 1189
524 | 1354.92085 | 924.8 | 98 | 1097
524 | 1354.92085 | 924.8 | 198 | 1029
524 | 1354.92085 | 924.8 | 299 | 972
524 | 1354.92085 | 924.8 | 398 | 912
524 | 1354.92085 | 924.8 | 498 | 852
524 | 1354.92085 | 924.8 | 598 | 796
524 | 1354.92085 | 924.8 | 699 | 740
524 | 1354.92085 | 924.8 | 799 | 685
524 | 1354.92085 | 924.8 | 899 | 630
524 | 1354.92085 | 924.8 | 999 | 575
525 | 1357.188 | 921.5 | 0 | 1189
525 | 1357.188 | 921.5 | 98 | 1096
525 | 1357.188 | 921.5 | 198 | 1029
525 | 1357.188 | 921.5 | 299 | 971
525 | 1357.188 | 921.5 | 398 | 912
525 | 1357.188 | 921.5 | 498 | 853
525 | 1357.188 | 921.5 | 598 | 796
525 | 1357.188 | 921.5 | 699 | 740
525 | 1357.188 | 921.5 | 799 | 684
525 | 1357.188 | 921.5 | 899 | 630
525 | 1357.188 | 921.5 | 999 | 575
526 | 1359.454 | 920.8 | 0 | 1189
526 | 1359.454 | 920.8 | 99 | 1097
526 | 1359.454 | 920.8 | 198 | 1029
526 | 1359.454 | 920.8 | 299 | 971
526 | 1359.454 | 920.8 | 398 | 911
526 | 1359.454 | 920.8 | 498 | 854
526 | 1359.454 | 920.8 | 598 | 795
526 | 1359.454 | 920.8 | 699 | 738
526 | 1359.454 | 920.8 | 799 | 685
526 | 1359.454 | 920.8 | 899 | 630
526 | 1359.454 | 920.8 | 999 | 575
527 | 1361.721 | 923.9 | 0 | 1189
527 | 1361.721 | 923.9 | 98 | 1096
527 | 1361.721 | 923.9 | 198 | 1029
527 | 1361.721 | 923.9 | 299 | 971
527 | 1361.721 | 923.9 | 398 | 912
527 | 1361.721 | 923.9 | 498 | 854
527 | 1361.721 | 923.9 | 598 | 796
527 | 1361.721 | 923.9 | 699 | 739
527 | 1361.721 | 923.9 | 799 | 685
527 | 1361.721 | 923.9 | 899 | 630
527 | 1361.721 | 923.9 | 999 | 575
528 | 1363.988 | 921.9 | 0 | 1189
528 | 1363.988 | 921.9 | 98 | 1100
528 | 1363.988 | 921.9 | 198 | 1029
528 | 1363.988 | 921.9 | 299 | 972
528 | 1363.988 | 921.9 | 398 | 911
528 | 1363.988 | 921.9 | 498 | 855
528 | 1363.988 | 921.9 | 598 | 796
528 | 1363.988 | 921.9 | 699 | 740
528 | 1363.988 | 921.9 | 799 | 685
528 | 1363.988 | 921.9 | 899 | 630
528 | 1363.988 | 921.9 | 999 | 575
529 | 1366.255 | 922.8 | 0 | 1189
529 | 1366.255 | 922.8 | 98 | 1096
529 | 1366.255 | 922.8 | 198 | 1029
529 | 1366.255 | 922.8 | 299 | 972
529 | 1366.255 | 922.8 | 398 | 911
529 | 1366.255 | 922.8 | 498 | 854
529 | 1366.255 | 922.8 | 598 | 795
529 | 1366.255 | 922.8 | 699 | 739
529 | 1366.255 | 922.8 | 799 | 683
529 | 1366.255 | 922.8 | 899 | 630
529 | 1366.255 | 922.8 | 999 | 575
530 | 1368.521 | 922.8 | 0 | 1189
530 | 1368.521 | 922.8 | 99 | 1097
530 | 1368.521 | 922.8 | 198 | 1029
530 | 1368.521 | 922.8 | 299 | 971
530 | 1368.521 | 922.8 | 398 | 911
530 | 1368.521 | 922.8 | 498 | 852
530 | 1368.521 | 922.8 | 598 | 794
530 | 1368.521 | 922.8 | 699 | 740
530 | 1368.521 | 922.8 | 799 | 685
530 | 1368.521 | 922.8 | 899 | 626
530 | 1368.521 | 922.8 | 999 | 575
531 | 1370.788125 | 922.5 | 0 | 1189
531 | 1370.788125 | 922.5 | 98 | 1097
531 | 1370.788125 | 922.5 | 198 | 1029
531 | 1370.788125 | 922.5 | 299 | 971
531 | 1370.788125 | 922.5 | 398 | 911
531 | 1370.788125 | 922.5 | 498 | 852
531 | 1370.788125 | 922.5 | 598 | 794
531 | 1370.788125 | 922.5 | 699 | 740
531 | 1370.788125 | 922.5 | 799 | 683
531 | 1370.788125 | 922.5 | 899 | 630
531 | 1370.788125 | 922.5 | 999 | 575
532 | 1373.055 | 922.5 | 0 | 1189
532 | 1373.055 | 922.5 | 98 | 1096
532 | 1373.055 | 922.5 | 198 | 1029
532 | 1373.055 | 922.5 | 299 | 971
532 | 1373.055 | 922.5 | 398 | 911
532 | 1373.055 | 922.5 | 498 | 852
532 | 1373.055 | 922.5 | 598 | 793
532 | 1373.055 | 922.5 | 699 | 739
532 | 1373.055 | 922.5 | 799 | 685
532 | 1373.055 | 922.5 | 899 | 630
532 | 1373.055 | 922.5 | 999 | 575
533 | 1375.322 | 922.8 | 0 | 1189
533 | 1375.322 | 922.8 | 98 | 1097
533 | 1375.322 | 922.8 | 198 | 1029
533 | 1375.322 | 922.8 | 299 | 972
533 | 1375.322 | 922.8 | 398 | 911
533 | 1375.322 | 922.8 | 498 | 852
533 | 1375.322 | 922.8 | 598 | 795
533 | 1375.322 | 922.8 | 699 | 740
533 | 1375.322 | 922.8 | 799 | 683
533 | 1375.322 | 922.8 | 899 | 630
533 | 1375.322 | 922.8 | 999 | 574
534 | 1377.588 | 922.9 | 0 | 1189
534 | 1377.588 | 922.9 | 98 | 1097
534 | 1377.588 | 922.9 | 198 | 1029
534 | 1377.588 | 922.9 | 299 | 971
534 | 1377.588 | 922.9 | 398 | 912
534 | 1377.588 | 922.9 | 498 | 853
534 | 1377.588 | 922.9 | 598 | 795
534 | 1377.588 | 922.9 | 699 | 737
534 | 1377.588 | 922.9 | 799 | 684
534 | 1377.588 | 922.9 | 899 | 630
534 | 1377.588 | 922.9 | 999 | 575
535 | 1379.855 | 922.8 | 0 | 1189
535 | 1379.855 | 922.8 | 98 | 1096
535 | 1379.855 | 922.8 | 198 | 1029
535 | 1379.855 | 922.8 | 299 | 971
535 | 1379.855 | 922.8 | 398 | 911
535 | 1379.855 | 922.8 | 498 | 852
535 | 1379.855 | 922.8 | 598 | 796
535 | 1379.855 | 922.8 | 699 | 736
535 | 1379.855 | 922.8 | 799 | 685
535 | 1379.855 | 922.8 | 899 | 630
535 | 1379.855 | 922.8 | 999 | 575
536 | 1382.122 | 922.8 | 0 | 1189
536 | 1382.122 | 922.8 | 99 | 1096
536 | 1382.122 | 922.8 | 198 | 1029
536 | 1382.122 | 922.8 | 299 | 970
536 | 1382.122 | 922.8 | 398 | 912
536 | 1382.122 | 922.8 | 498 | 854
536 | 1382.122 | 922.8 | 598 | 796
536 | 1382.122 | 922.8 | 699 | 740
536 | 1382.122 | 922.8 | 799 | 685
536 | 1382.122 | 922.8 | 899 | 630
536 | 1382.122 | 922.8 | 999 | 575
537 | 1384.389 | 922.8 | 0 | 1188
537 | 1384.389 | 922.8 | 98 | 1096
537 | 1384.389 | 922.8 | 199 | 1029
537 | 1384.389 | 922.8 | 299 | 970
537 | 1384.389 | 922.8 | 398 | 912
537 | 1384.389 | 922.8 | 498 | 852
537 | 1384.389 | 922.8 | 598 | 796
537 | 1384.389 | 922.8 | 699 | 740
537 | 1384.389 | 922.8 | 799 | 685
537 | 1384.389 | 922.8 | 899 | 630
537 | 1384.389 | 922.8 | 999 | 575
538 | 1386.574 | 922.8 | 0 | 1189
538 | 1386.574 | 922.8 | 98 | 1096
538 | 1386.574 | 922.8 | 198 | 1029
538 | 1386.574 | 922.8 | 299 | 970
538 | 1386.574 | 922.8 | 398 | 911
538 | 1386.574 | 922.8 | 498 | 856
538 | 1386.574 | 922.8 | 598 | 795
538 | 1386.574 | 922.8 | 699 | 739
538 | 1386.574 | 922.8 | 799 | 685
538 | 1386.574 | 922.8 | 899 | 630
538 | 1386.574 | 922.8 | 999 | 574
539 | 1386.588 | 922.2 | 0 | 1188
539 | 1386.588 | 922.2 | 98 | 1096
539 | 1386.588 | 922.2 | 198 | 1029
539 | 1386.588 | 922.2 | 299 | 968
539 | 1386.588 | 922.2 | 398 | 911
539 | 1386.588 | 922.2 | 498 | 853
539 | 1386.588 | 922.2 | 598 | 792
539 | 1386.588 | 922.2 | 699 | 737
539 | 1386.588 | 922.2 | 799 | 685
539 | 1386.588 | 922.2 | 899 | 628
539 | 1386.588 | 922.2 | 999 | 575
540 | 1388.489725 | 921 | 0 | 1189
540 | 1388.489725 | 921 | 99 | 1096
540 | 1388.489725 | 921 | 199 | 1029
540 | 1388.489725 | 921 | 299 | 969
540 | 1388.489725 | 921 | 398 | 911
540 | 1388.489725 | 921 | 498 | 851
540 | 1388.489725 | 921 | 598 | 793
540 | 1388.489725 | 921 | 699 | 736
540 | 1388.489725 | 921 | 799 | 685
540 | 1388.489725 | 921 | 899 | 630
540 | 1388.489725 | 921 | 999 | 573
541 | 1390.756 | 922.8 | 0 | 1188
541 | 1390.756 | 922.8 | 98 | 1096
541 | 1390.756 | 922.8 | 198 | 1029
541 | 1390.756 | 922.8 | 299 | 968
541 | 1390.756 | 922.8 | 398 | 908
541 | 1390.756 | 922.8 | 498 | 852
541 | 1390.756 | 922.8 | 598 | 795
541 | 1390.756 | 922.8 | 699 | 736
541 | 1390.756 | 922.8 | 799 | 684
541 | 1390.756 | 922.8 | 899 | 629
541 | 1390.756 | 922.8 | 999 | 571
542 | 1392.941 | 924 | 0 | 1189
542 | 1392.941 | 924 | 99 | 1096
542 | 1392.941 | 924 | 198 | 1029
542 | 1392.941 | 924 | 299 | 969
542 | 1392.941 | 924 | 398 | 909
542 | 1392.941 | 924 | 498 | 852
542 | 1392.941 | 924 | 598 | 792
542 | 1392.941 | 924 | 699 | 734
542 | 1392.941 | 924 | 799 | 679
542 | 1392.941 | 924 | 899 | 621
542 | 1392.941 | 924 | 999 | 562
543 | 1392.956 | 922.6 | 0 | 1170
543 | 1392.956 | 922.6 | 99 | 1090
543 | 1392.956 | 922.6 | 198 | 1028
543 | 1392.956 | 922.6 | 299 | 966
543 | 1392.956 | 922.6 | 398 | 906
543 | 1392.956 | 922.6 | 498 | 845
543 | 1392.956 | 922.6 | 598 | 789
543 | 1392.956 | 922.6 | 699 | 734
543 | 1392.956 | 922.6 | 799 | 679
543 | 1392.956 | 922.6 | 899 | 624
543 | 1392.956 | 922.6 | 999 | 567
544 | 1394.857 | 922.7 | 0 | 1182
544 | 1394.857 | 922.7 | 98 | 1092
544 | 1394.857 | 922.7 | 198 | 1029
544 | 1394.857 | 922.7 | 299 | 967
544 | 1394.857 | 922.7 | 398 | 906
544 | 1394.857 | 922.7 | 498 | 846
544 | 1394.857 | 922.7 | 598 | 789
544 | 1394.857 | 922.7 | 699 | 731
544 | 1394.857 | 922.7 | 799 | 679
544 | 1394.857 | 922.7 | 899 | 617
544 | 1394.857 | 922.7 | 999 | 562
545 | 1397.124 | 923 | 0 | 1182
545 | 1397.124 | 923 | 98 | 1092
545 | 1397.124 | 923 | 198 | 1029
545 | 1397.124 | 923 | 299 | 967
545 | 1397.124 | 923 | 398 | 906
545 | 1397.124 | 923 | 498 | 845
545 | 1397.124 | 923 | 598 | 789
545 | 1397.124 | 923 | 699 | 734
545 | 1397.124 | 923 | 799 | 679
545 | 1397.124 | 923 | 899 | 618
545 | 1397.124 | 923 | 1000 | 568
546 | 1399.391 | 922.8 | 0 | 1184
546 | 1399.391 | 922.8 | 99 | 1092
546 | 1399.391 | 922.8 | 198 | 1029
546 | 1399.391 | 922.8 | 299 | 967
546 | 1399.391 | 922.8 | 398 | 906
546 | 1399.391 | 922.8 | 498 | 845
546 | 1399.391 | 922.8 | 598 | 789
546 | 1399.391 | 922.8 | 699 | 734
546 | 1399.391 | 922.8 | 799 | 675
546 | 1399.391 | 922.8 | 899 | 619
546 | 1399.391 | 922.8 | 999 | 565
547 | 1401.658 | 922.9 | 0 | 1186
547 | 1401.658 | 922.9 | 99 | 1093
547 | 1401.658 | 922.9 | 198 | 1029
547 | 1401.658 | 922.9 | 299 | 967
547 | 1401.658 | 922.9 | 398 | 906
547 | 1401.658 | 922.9 | 498 | 845
547 | 1401.658 | 922.9 | 598 | 789
547 | 1401.658 | 922.9 | 699 | 734
547 | 1401.658 | 922.9 | 799 | 677
547 | 1401.658 | 922.9 | 899 | 617
547 | 1401.658 | 922.9 | 999 | 563
548 | 1403.925 | 922.4 | 0 | 1187
548 | 1403.925 | 922.4 | 99 | 1093
548 | 1403.925 | 922.4 | 198 | 1029
548 | 1403.925 | 922.4 | 299 | 965
548 | 1403.925 | 922.4 | 398 | 906
548 | 1403.925 | 922.4 | 498 | 845
548 | 1403.925 | 922.4 | 598 | 789
548 | 1403.925 | 922.4 | 699 | 732
548 | 1403.925 | 922.4 | 799 | 674
548 | 1403.925 | 922.4 | 899 | 617
548 | 1403.925 | 922.4 | 999 | 562
549 | 1406.191 | 922.7 | 0 | 1186
549 | 1406.191 | 922.7 | 98 | 1093
549 | 1406.191 | 922.7 | 198 | 1028
549 | 1406.191 | 922.7 | 299 | 966
549 | 1406.191 | 922.7 | 398 | 906
549 | 1406.191 | 922.7 | 498 | 845
549 | 1406.191 | 922.7 | 598 | 788
549 | 1406.191 | 922.7 | 699 | 728
549 | 1406.191 | 922.7 | 799 | 673
549 | 1406.191 | 922.7 | 899 | 615
549 | 1406.191 | 922.7 | 999 | 562
550 | 1408.458 | 922.9 | 0 | 1184
550 | 1408.458 | 922.9 | 99 | 1093
550 | 1408.458 | 922.9 | 199 | 1029
550 | 1408.458 | 922.9 | 299 | 964
550 | 1408.458 | 922.9 | 398 | 906
550 | 1408.458 | 922.9 | 498 | 844
550 | 1408.458 | 922.9 | 598 | 789
550 | 1408.458 | 922.9 | 699 | 728
550 | 1408.458 | 922.9 | 799 | 672
550 | 1408.458 | 922.9 | 899 | 617
550 | 1408.458 | 922.9 | 999 | 560
551 | 1410.725 | 922.8 | 0 | 1184
551 | 1410.725 | 922.8 | 99 | 1093
551 | 1410.725 | 922.8 | 198 | 1029
551 | 1410.725 | 922.8 | 299 | 963
551 | 1410.725 | 922.8 | 398 | 906
551 | 1410.725 | 922.8 | 498 | 845
551 | 1410.725 | 922.8 | 598 | 783
551 | 1410.725 | 922.8 | 699 | 728
551 | 1410.725 | 922.8 | 799 | 673
551 | 1410.725 | 922.8 | 899 | 611
551 | 1410.725 | 922.8 | 999 | 559
552 | 1412.992 | 922.9 | 0 | 1185
552 | 1412.992 | 922.9 | 98 | 1091
552 | 1412.992 | 922.9 | 198 | 1028
552 | 1412.992 | 922.9 | 299 | 962
552 | 1412.992 | 922.9 | 398 | 906
552 | 1412.992 | 922.9 | 498 | 844
552 | 1412.992 | 922.9 | 598 | 786
552 | 1412.992 | 922.9 | 699 | 728
552 | 1412.992 | 922.9 | 799 | 668
552 | 1412.992 | 922.9 | 899 | 614
552 | 1412.992 | 922.9 | 999 | 560
553 | 1415.258 | 922.7 | 0 | 1185
553 | 1415.258 | 922.7 | 98 | 1092
553 | 1415.258 | 922.7 | 198 | 1029
553 | 1415.258 | 922.7 | 299 | 962
553 | 1415.258 | 922.7 | 398 | 905
553 | 1415.258 | 922.7 | 498 | 844
553 | 1415.258 | 922.7 | 598 | 783
553 | 1415.258 | 922.7 | 699 | 730
553 | 1415.258 | 922.7 | 799 | 670
553 | 1415.258 | 922.7 | 899 | 611
553 | 1415.258 | 922.7 | 999 | 558
554 | 1417.459 | 922.8 | 0 | 1189
554 | 1417.459 | 922.8 | 99 | 1096
554 | 1417.459 | 922.8 | 198 | 1029
554 | 1417.459 | 922.8 | 299 | 967
554 | 1417.459 | 922.8 | 398 | 907
554 | 1417.459 | 922.8 | 498 | 848
554 | 1417.459 | 922.8 | 598 | 790
554 | 1417.459 | 922.8 | 699 | 739
554 | 1417.459 | 922.8 | 799 | 682
554 | 1417.459 | 922.8 | 899 | 630
554 | 1417.459 | 922.8 | 999 | 571
555 | 1419.359 | 922.9 | 0 | 1189
555 | 1419.359 | 922.9 | 98 | 1095
555 | 1419.359 | 922.9 | 198 | 1029
555 | 1419.359 | 922.9 | 299 | 963
555 | 1419.359 | 922.9 | 398 | 905
555 | 1419.359 | 922.9 | 498 | 840
555 | 1419.359 | 922.9 | 598 | 783
555 | 1419.359 | 922.9 | 699 | 727
555 | 1419.359 | 922.9 | 799 | 664
555 | 1419.359 | 922.9 | 899 | 609
555 | 1419.359 | 922.9 | 999 | 551
556 | 1421.626 | 922.7 | 0 | 1189
556 | 1421.626 | 922.7 | 99 | 1095
556 | 1421.626 | 922.7 | 198 | 1028
556 | 1421.626 | 922.7 | 299 | 963
556 | 1421.626 | 922.7 | 398 | 904
556 | 1421.626 | 922.7 | 498 | 839
556 | 1421.626 | 922.7 | 598 | 783
556 | 1421.626 | 922.7 | 699 | 722
556 | 1421.626 | 922.7 | 799 | 661
556 | 1421.626 | 922.7 | 899 | 609
556 | 1421.626 | 922.7 | 999 | 550
557 | 1423.893 | 922.9 | 0 | 1189
557 | 1423.893 | 922.9 | 98 | 1095
557 | 1423.893 | 922.9 | 198 | 1029
557 | 1423.893 | 922.9 | 299 | 962
557 | 1423.893 | 922.9 | 398 | 904
557 | 1423.893 | 922.9 | 498 | 839
557 | 1423.893 | 922.9 | 598 | 782
557 | 1423.893 | 922.9 | 699 | 720
557 | 1423.893 | 922.9 | 799 | 662
557 | 1423.893 | 922.9 | 899 | 604
557 | 1423.893 | 922.9 | 999 | 550
558 | 1426.16 | 922.5 | 0 | 1189
558 | 1426.16 | 922.5 | 99 | 1095
558 | 1426.16 | 922.5 | 198 | 1029
558 | 1426.16 | 922.5 | 299 | 963
558 | 1426.16 | 922.5 | 398 | 905
558 | 1426.16 | 922.5 | 498 | 840
558 | 1426.16 | 922.5 | 598 | 783
558 | 1426.16 | 922.5 | 699 | 720
558 | 1426.16 | 922.5 | 799 | 665
558 | 1426.16 | 922.5 | 899 | 605
558 | 1426.16 | 922.5 | 999 | 550
559 | 1428.426 | 922.6 | 0 | 1189
559 | 1428.426 | 922.6 | 98 | 1094
559 | 1428.426 | 922.6 | 198 | 1029
559 | 1428.426 | 922.6 | 299 | 962
559 | 1428.426 | 922.6 | 398 | 903
559 | 1428.426 | 922.6 | 498 | 839
559 | 1428.426 | 922.6 | 598 | 783
559 | 1428.426 | 922.6 | 699 | 721
559 | 1428.426 | 922.6 | 799 | 660
559 | 1428.426 | 922.6 | 899 | 605
559 | 1428.426 | 922.6 | 999 | 550
560 | 1430.693 | 922.8 | 0 | 1189
560 | 1430.693 | 922.8 | 98 | 1094
560 | 1430.693 | 922.8 | 198 | 1029
560 | 1430.693 | 922.8 | 299 | 963
560 | 1430.693 | 922.8 | 398 | 902
560 | 1430.693 | 922.8 | 498 | 839
560 | 1430.693 | 922.8 | 598 | 782
560 | 1430.693 | 922.8 | 699 | 722
560 | 1430.693 | 922.8 | 799 | 660
560 | 1430.693 | 922.8 | 899 | 605
560 | 1430.693 | 922.8 | 999 | 548
561 | 1432.96 | 923.1 | 0 | 1189
561 | 1432.96 | 923.1 | 99 | 1096
561 | 1432.96 | 923.1 | 198 | 1027
561 | 1432.96 | 923.1 | 299 | 962
561 | 1432.96 | 923.1 | 398 | 902
561 | 1432.96 | 923.1 | 498 | 839
561 | 1432.96 | 923.1 | 598 | 782
561 | 1432.96 | 923.1 | 699 | 718
561 | 1432.96 | 923.1 | 799 | 661
561 | 1432.96 | 923.1 | 899 | 601
561 | 1432.96 | 923.1 | 999 | 546
562 | 1435.227 | 922.8 | 0 | 1189
562 | 1435.227 | 922.8 | 98 | 1096
562 | 1435.227 | 922.8 | 198 | 1029
562 | 1435.227 | 922.8 | 299 | 962
562 | 1435.227 | 922.8 | 398 | 901
562 | 1435.227 | 922.8 | 498 | 839
562 | 1435.227 | 922.8 | 598 | 783
562 | 1435.227 | 922.8 | 699 | 722
562 | 1435.227 | 922.8 | 799 | 661
562 | 1435.227 | 922.8 | 899 | 605
562 | 1435.227 | 922.8 | 999 | 550
563 | 1437.4936 | 922.7 | 0 | 1189
563 | 1437.4936 | 922.7 | 99 | 1096
563 | 1437.4936 | 922.7 | 198 | 1029
563 | 1437.4936 | 922.7 | 299 | 963
563 | 1437.4936 | 922.7 | 398 | 904
563 | 1437.4936 | 922.7 | 498 | 842
563 | 1437.4936 | 922.7 | 598 | 783
563 | 1437.4936 | 922.7 | 699 | 722
563 | 1437.4936 | 922.7 | 799 | 663
563 | 1437.4936 | 922.7 | 899 | 604
563 | 1437.4936 | 922.7 | 999 | 551
564 | 1439.76 | 923.1 | 0 | 1189
564 | 1439.76 | 923.1 | 99 | 1096
564 | 1439.76 | 923.1 | 198 | 1029
564 | 1439.76 | 923.1 | 299 | 963
564 | 1439.76 | 923.1 | 398 | 903
564 | 1439.76 | 923.1 | 498 | 840
564 | 1439.76 | 923.1 | 598 | 783
564 | 1439.76 | 923.1 | 699 | 720
564 | 1439.76 | 923.1 | 799 | 661
564 | 1439.76 | 923.1 | 899 | 603
564 | 1439.76 | 923.1 | 999 | 550
565 | 1442.027 | 922.7 | 0 | 1189
565 | 1442.027 | 922.7 | 98 | 1096
565 | 1442.027 | 922.7 | 198 | 1029
565 | 1442.027 | 922.7 | 299 | 962
565 | 1442.027 | 922.7 | 398 | 905
565 | 1442.027 | 922.7 | 498 | 839
565 | 1442.027 | 922.7 | 598 | 783
565 | 1442.027 | 922.7 | 699 | 722
565 | 1442.027 | 922.7 | 799 | 660
565 | 1442.027 | 922.7 | 899 | 604
565 | 1442.027 | 922.7 | 999 | 550
566 | 1444.29385 | 923 | 0 | 1189
566 | 1444.29385 | 923 | 98 | 1096
566 | 1444.29385 | 923 | 198 | 1029
566 | 1444.29385 | 923 | 299 | 965
566 | 1444.29385 | 923 | 398 | 905
566 | 1444.29385 | 923 | 498 | 839
566 | 1444.29385 | 923 | 598 | 783
566 | 1444.29385 | 923 | 699 | 722
566 | 1444.29385 | 923 | 799 | 664
566 | 1444.29385 | 923 | 899 | 605
566 | 1444.29385 | 923 | 999 | 547
567 | 1446.561 | 922.8 | 0 | 1189
567 | 1446.561 | 922.8 | 98 | 1096
567 | 1446.561 | 922.8 | 198 | 1029
567 | 1446.561 | 922.8 | 299 | 962
567 | 1446.561 | 922.8 | 398 | 906
567 | 1446.561 | 922.8 | 498 | 839
567 | 1446.561 | 922.8 | 598 | 783
567 | 1446.561 | 922.8 | 699 | 723
567 | 1446.561 | 922.8 | 799 | 660
567 | 1446.561 | 922.8 | 899 | 602
567 | 1446.561 | 922.8 | 999 | 550
568 | 1448.827 | 922.3 | 0 | 1189
568 | 1448.827 | 922.3 | 99 | 1095
568 | 1448.827 | 922.3 | 198 | 1029
568 | 1448.827 | 922.3 | 299 | 962
568 | 1448.827 | 922.3 | 398 | 905
568 | 1448.827 | 922.3 | 498 | 842
568 | 1448.827 | 922.3 | 598 | 783
568 | 1448.827 | 922.3 | 699 | 720
568 | 1448.827 | 922.3 | 799 | 661
568 | 1448.827 | 922.3 | 899 | 606
568 | 1448.827 | 922.3 | 999 | 545
569 | 1451.094 | 923 | 0 | 1189
569 | 1451.094 | 923 | 98 | 1095
569 | 1451.094 | 923 | 198 | 1029
569 | 1451.094 | 923 | 299 | 963
569 | 1451.094 | 923 | 398 | 902
569 | 1451.094 | 923 | 498 | 839
569 | 1451.094 | 923 | 598 | 783
569 | 1451.094 | 923 | 699 | 721
569 | 1451.094 | 923 | 799 | 660
569 | 1451.094 | 923 | 899 | 602
569 | 1451.094 | 923 | 999 | 550
570 | 1453.36095 | 922.8 | 0 | 1189
570 | 1453.36095 | 922.8 | 98 | 1093
570 | 1453.36095 | 922.8 | 198 | 1028
570 | 1453.36095 | 922.8 | 299 | 961
570 | 1453.36095 | 922.8 | 398 | 903
570 | 1453.36095 | 922.8 | 498 | 839
570 | 1453.36095 | 922.8 | 598 | 783
570 | 1453.36095 | 922.8 | 699 | 722
570 | 1453.36095 | 922.8 | 799 | 660
570 | 1453.36095 | 922.8 | 899 | 604
570 | 1453.36095 | 922.8 | 999 | 550
571 | 1455.628 | 922.5 | 0 | 1189
571 | 1455.628 | 922.5 | 98 | 1092
571 | 1455.628 | 922.5 | 198 | 1027
571 | 1455.628 | 922.5 | 299 | 961
571 | 1455.628 | 922.5 | 398 | 903
571 | 1455.628 | 922.5 | 498 | 839
571 | 1455.628 | 922.5 | 598 | 780
571 | 1455.628 | 922.5 | 699 | 719
571 | 1455.628 | 922.5 | 799 | 660
571 | 1455.628 | 922.5 | 899 | 599
571 | 1455.628 | 922.5 | 999 | 544
572 | 1457.895 | 922.1 | 0 | 1189
572 | 1457.895 | 922.1 | 99 | 1092
572 | 1457.895 | 922.1 | 198 | 1028
572 | 1457.895 | 922.1 | 299 | 961
572 | 1457.895 | 922.1 | 398 | 901
572 | 1457.895 | 922.1 | 498 | 839
572 | 1457.895 | 922.1 | 598 | 783
572 | 1457.895 | 922.1 | 699 | 722
572 | 1457.895 | 922.1 | 799 | 660
572 | 1457.895 | 922.1 | 899 | 600
572 | 1457.895 | 922.1 | 999 | 546
573 | 1460.161 | 922.8 | 0 | 1189
573 | 1460.161 | 922.8 | 98 | 1094
573 | 1460.161 | 922.8 | 198 | 1029
573 | 1460.161 | 922.8 | 299 | 963
573 | 1460.161 | 922.8 | 398 | 901
573 | 1460.161 | 922.8 | 498 | 839
573 | 1460.161 | 922.8 | 598 | 778
573 | 1460.161 | 922.8 | 699 | 721
573 | 1460.161 | 922.8 | 799 | 660
573 | 1460.161 | 922.8 | 899 | 599
573 | 1460.161 | 922.8 | 999 | 548
574 | 1462.428 | 922.7 | 0 | 1194
574 | 1462.428 | 922.7 | 98 | 1096
574 | 1462.428 | 922.7 | 198 | 1029
574 | 1462.428 | 922.7 | 299 | 962
574 | 1462.428 | 922.7 | 398 | 905
574 | 1462.428 | 922.7 | 498 | 839
574 | 1462.428 | 922.7 | 598 | 780
574 | 1462.428 | 922.7 | 699 | 722
574 | 1462.428 | 922.7 | 799 | 660
574 | 1462.428 | 922.7 | 899 | 600
574 | 1462.428 | 922.7 | 999 | 544
575 | 1464.6949 | 922.8 | 0 | 1195
575 | 1464.6949 | 922.8 | 98 | 1097
575 | 1464.6949 | 922.8 | 198 | 1029
575 | 1464.6949 | 922.8 | 299 | 965
575 | 1464.6949 | 922.8 | 398 | 906
575 | 1464.6949 | 922.8 | 498 | 839
575 | 1464.6949 | 922.8 | 598 | 783
575 | 1464.6949 | 922.8 | 699 | 721
575 | 1464.6949 | 922.8 | 799 | 660
575 | 1464.6949 | 922.8 | 899 | 599
575 | 1464.6949 | 922.8 | 999 | 544
576 | 1466.962 | 922.3 | 0 | 1197
576 | 1466.962 | 922.3 | 98 | 1098
576 | 1466.962 | 922.3 | 198 | 1029
576 | 1466.962 | 922.3 | 299 | 964
576 | 1466.962 | 922.3 | 398 | 906
576 | 1466.962 | 922.3 | 498 | 841
576 | 1466.962 | 922.3 | 598 | 783
576 | 1466.962 | 922.3 | 699 | 716
576 | 1466.962 | 922.3 | 799 | 660
576 | 1466.962 | 922.3 | 899 | 599
576 | 1466.962 | 922.3 | 999 | 544
577 | 1469.228 | 922.5 | 0 | 1198
577 | 1469.228 | 922.5 | 98 | 1098
577 | 1469.228 | 922.5 | 198 | 1029
577 | 1469.228 | 922.5 | 299 | 965
577 | 1469.228 | 922.5 | 398 | 904
577 | 1469.228 | 922.5 | 498 | 840
577 | 1469.228 | 922.5 | 598 | 783
577 | 1469.228 | 922.5 | 699 | 719
577 | 1469.228 | 922.5 | 798 | 660
577 | 1469.228 | 922.5 | 899 | 599
577 | 1469.228 | 922.5 | 999 | 544
578 | 1471.495 | 923.1 | 0 | 1199
578 | 1471.495 | 923.1 | 98 | 1099
578 | 1471.495 | 923.1 | 198 | 1029
578 | 1471.495 | 923.1 | 299 | 965
578 | 1471.495 | 923.1 | 398 | 906
578 | 1471.495 | 923.1 | 498 | 841
578 | 1471.495 | 923.1 | 598 | 783
578 | 1471.495 | 923.1 | 699 | 720
578 | 1471.495 | 923.1 | 798 | 660
578 | 1471.495 | 923.1 | 899 | 601
578 | 1471.495 | 923.1 | 998 | 544
579 | 1473.762 | 923.4 | 0 | 1200
579 | 1473.762 | 923.4 | 98 | 1098
579 | 1473.762 | 923.4 | 198 | 1029
579 | 1473.762 | 923.4 | 299 | 966
579 | 1473.762 | 923.4 | 398 | 905
579 | 1473.762 | 923.4 | 498 | 839
579 | 1473.762 | 923.4 | 598 | 783
579 | 1473.762 | 923.4 | 698 | 722
579 | 1473.762 | 923.4 | 798 | 660
579 | 1473.762 | 923.4 | 899 | 599
579 | 1473.762 | 923.4 | 998 | 544
580 | 1476.0288 | 922.9 | 0 | 1201
580 | 1476.0288 | 922.9 | 98 | 1099
580 | 1476.0288 | 922.9 | 198 | 1029
580 | 1476.0288 | 922.9 | 299 | 965
580 | 1476.0288 | 922.9 | 398 | 905
580 | 1476.0288 | 922.9 | 498 | 840
580 | 1476.0288 | 922.9 | 598 | 783
580 | 1476.0288 | 922.9 | 698 | 720
580 | 1476.0288 | 922.9 | 798 | 660
580 | 1476.0288 | 922.9 | 899 | 602
580 | 1476.0288 | 922.9 | 998 | 544
581 | 1478.296 | 922.8 | 0 | 1199
581 | 1478.296 | 922.8 | 98 | 1099
581 | 1478.296 | 922.8 | 198 | 1029
581 | 1478.296 | 922.8 | 299 | 964
581 | 1478.296 | 922.8 | 398 | 904
581 | 1478.296 | 922.8 | 498 | 842
581 | 1478.296 | 922.8 | 598 | 783
581 | 1478.296 | 922.8 | 699 | 717
581 | 1478.296 | 922.8 | 798 | 660
581 | 1478.296 | 922.8 | 899 | 601
581 | 1478.296 | 922.8 | 998 | 543
582 | 1480.562 | 922.7 | 0 | 1198
582 | 1480.562 | 922.7 | 98 | 1097
582 | 1480.562 | 922.7 | 198 | 1029
582 | 1480.562 | 922.7 | 299 | 963
582 | 1480.562 | 922.7 | 398 | 901
582 | 1480.562 | 922.7 | 498 | 839
582 | 1480.562 | 922.7 | 598 | 781
582 | 1480.562 | 922.7 | 698 | 719
582 | 1480.562 | 922.7 | 798 | 659
582 | 1480.562 | 922.7 | 899 | 598
582 | 1480.562 | 922.7 | 998 | 543
583 | 1482.829 | 922.5 | 0 | 1196
583 | 1482.829 | 922.5 | 98 | 1097
583 | 1482.829 | 922.5 | 198 | 1029
583 | 1482.829 | 922.5 | 299 | 964
583 | 1482.829 | 922.5 | 398 | 903
583 | 1482.829 | 922.5 | 498 | 839
583 | 1482.829 | 922.5 | 598 | 779
583 | 1482.829 | 922.5 | 699 | 717
583 | 1482.829 | 922.5 | 798 | 660
583 | 1482.829 | 922.5 | 899 | 599
583 | 1482.829 | 922.5 | 998 | 541
584 | 1485.096 | 922.9 | 0 | 1198
584 | 1485.096 | 922.9 | 98 | 1096
584 | 1485.096 | 922.9 | 198 | 1029
584 | 1485.096 | 922.9 | 299 | 964
584 | 1485.096 | 922.9 | 398 | 901
584 | 1485.096 | 922.9 | 498 | 839
584 | 1485.096 | 922.9 | 598 | 779
584 | 1485.096 | 922.9 | 699 | 716
584 | 1485.096 | 922.9 | 798 | 660
584 | 1485.096 | 922.9 | 899 | 599
584 | 1485.096 | 922.9 | 998 | 544
585 | 1487.363 | 922.6 | 0 | 1198
585 | 1487.363 | 922.6 | 98 | 1099
585 | 1487.363 | 922.6 | 198 | 1029
585 | 1487.363 | 922.6 | 299 | 964
585 | 1487.363 | 922.6 | 398 | 904
585 | 1487.363 | 922.6 | 498 | 839
585 | 1487.363 | 922.6 | 598 | 779
585 | 1487.363 | 922.6 | 699 | 716
585 | 1487.363 | 922.6 | 798 | 660
585 | 1487.363 | 922.6 | 899 | 599
585 | 1487.363 | 922.6 | 999 | 542
586 | 1489.629 | 922.6 | 0 | 1199
586 | 1489.629 | 922.6 | 98 | 1096
586 | 1489.629 | 922.6 | 198 | 1029
586 | 1489.629 | 922.6 | 299 | 963
586 | 1489.629 | 922.6 | 398 | 904
586 | 1489.629 | 922.6 | 498 | 839
586 | 1489.629 | 922.6 | 598 | 779
586 | 1489.629 | 922.6 | 699 | 716
586 | 1489.629 | 922.6 | 798 | 660
586 | 1489.629 | 922.6 | 899 | 599
586 | 1489.629 | 922.6 | 998 | 538
587 | 1491.896 | 922.7 | 0 | 1200
587 | 1491.896 | 922.7 | 98 | 1097
587 | 1491.896 | 922.7 | 198 | 1029
587 | 1491.896 | 922.7 | 299 | 962
587 | 1491.896 | 922.7 | 398 | 903
587 | 1491.896 | 922.7 | 498 | 839
587 | 1491.896 | 922.7 | 598 | 781
587 | 1491.896 | 922.7 | 699 | 716
587 | 1491.896 | 922.7 | 798 | 660
587 | 1491.896 | 922.7 | 899 | 599
587 | 1491.896 | 922.7 | 998 | 542
588 | 1494.163 | 922.7 | 0 | 1200
588 | 1494.163 | 922.7 | 98 | 1098
588 | 1494.163 | 922.7 | 198 | 1029
588 | 1494.163 | 922.7 | 299 | 963
588 | 1494.163 | 922.7 | 398 | 903
588 | 1494.163 | 922.7 | 498 | 839
588 | 1494.163 | 922.7 | 598 | 782
588 | 1494.163 | 922.7 | 699 | 716
588 | 1494.163 | 922.7 | 798 | 657
588 | 1494.163 | 922.7 | 899 | 597
588 | 1494.163 | 922.7 | 998 | 538
589 | 1496.43 | 922.7 | 0 | 1201
589 | 1496.43 | 922.7 | 98 | 1098
589 | 1496.43 | 922.7 | 198 | 1029
589 | 1496.43 | 922.7 | 299 | 964
589 | 1496.43 | 922.7 | 398 | 903
589 | 1496.43 | 922.7 | 498 | 839
589 | 1496.43 | 922.7 | 598 | 780
589 | 1496.43 | 922.7 | 699 | 716
589 | 1496.43 | 922.7 | 798 | 660
589 | 1496.43 | 922.7 | 899 | 597
589 | 1496.43 | 922.7 | 998 | 541
590 | 1498.696 | 922.5 | 0 | 1198
590 | 1498.696 | 922.5 | 98 | 1096
590 | 1498.696 | 922.5 | 198 | 1029
590 | 1498.696 | 922.5 | 299 | 962
590 | 1498.696 | 922.5 | 398 | 904
590 | 1498.696 | 922.5 | 498 | 841
590 | 1498.696 | 922.5 | 598 | 782
590 | 1498.696 | 922.5 | 699 | 716
590 | 1498.696 | 922.5 | 798 | 659
590 | 1498.696 | 922.5 | 899 | 599
590 | 1498.696 | 922.5 | 999 | 543
591 | 1500.963 | 922.7 | 0 | 1195
591 | 1500.963 | 922.7 | 98 | 1096
591 | 1500.963 | 922.7 | 198 | 1029
591 | 1500.963 | 922.7 | 299 | 965
591 | 1500.963 | 922.7 | 398 | 906
591 | 1500.963 | 922.7 | 498 | 843
591 | 1500.963 | 922.7 | 598 | 783
591 | 1500.963 | 922.7 | 699 | 723
591 | 1500.963 | 922.7 | 799 | 660
591 | 1500.963 | 922.7 | 899 | 602
591 | 1500.963 | 922.7 | 999 | 544
592 | 1503.229975 | 922.3 | 0 | 1198
592 | 1503.229975 | 922.3 | 98 | 1097
592 | 1503.229975 | 922.3 | 198 | 1029
592 | 1503.229975 | 922.3 | 299 | 964
592 | 1503.229975 | 922.3 | 398 | 905
592 | 1503.229975 | 922.3 | 498 | 841
592 | 1503.229975 | 922.3 | 598 | 783
592 | 1503.229975 | 922.3 | 699 | 720
592 | 1503.229975 | 922.3 | 799 | 660
592 | 1503.229975 | 922.3 | 899 | 599
592 | 1503.229975 | 922.3 | 999 | 544
593 | 1505.49675 | 922.5 | 0 | 1197
593 | 1505.49675 | 922.5 | 98 | 1097
593 | 1505.49675 | 922.5 | 198 | 1029
593 | 1505.49675 | 922.5 | 299 | 963
593 | 1505.49675 | 922.5 | 398 | 905
593 | 1505.49675 | 922.5 | 498 | 839
593 | 1505.49675 | 922.5 | 598 | 783
593 | 1505.49675 | 922.5 | 699 | 721
593 | 1505.49675 | 922.5 | 799 | 660
593 | 1505.49675 | 922.5 | 899 | 599
593 | 1505.49675 | 922.5 | 999 | 544
594 | 1507.763525 | 922.9 | 0 | 1198
594 | 1507.763525 | 922.9 | 98 | 1098
594 | 1507.763525 | 922.9 | 198 | 1029
594 | 1507.763525 | 922.9 | 299 | 965
594 | 1507.763525 | 922.9 | 398 | 904
594 | 1507.763525 | 922.9 | 498 | 841
594 | 1507.763525 | 922.9 | 598 | 779
594 | 1507.763525 | 922.9 | 699 | 716
594 | 1507.763525 | 922.9 | 798 | 660
594 | 1507.763525 | 922.9 | 899 | 599
594 | 1507.763525 | 922.9 | 999 | 540
595 | 1510.03 | 922.8 | 0 | 1198
595 | 1510.03 | 922.8 | 98 | 1099
595 | 1510.03 | 922.8 | 198 | 1029
595 | 1510.03 | 922.8 | 299 | 964
595 | 1510.03 | 922.8 | 398 | 905
595 | 1510.03 | 922.8 | 498 | 839
595 | 1510.03 | 922.8 | 598 | 779
595 | 1510.03 | 922.8 | 699 | 720
595 | 1510.03 | 922.8 | 799 | 659
595 | 1510.03 | 922.8 | 899 | 596
595 | 1510.03 | 922.8 | 999 | 544
596 | 1512.297 | 922.4 | 0 | 1198
596 | 1512.297 | 922.4 | 98 | 1097
596 | 1512.297 | 922.4 | 198 | 1029
596 | 1512.297 | 922.4 | 299 | 963
596 | 1512.297 | 922.4 | 398 | 903
596 | 1512.297 | 922.4 | 498 | 839
596 | 1512.297 | 922.4 | 598 | 779
596 | 1512.297 | 922.4 | 699 | 716
596 | 1512.297 | 922.4 | 799 | 660
596 | 1512.297 | 922.4 | 899 | 599
596 | 1512.297 | 922.4 | 999 | 543
597 | 1514.564 | 922.4 | 0 | 1198
597 | 1514.564 | 922.4 | 98 | 1097
597 | 1514.564 | 922.4 | 198 | 1029
597 | 1514.564 | 922.4 | 299 | 962
597 | 1514.564 | 922.4 | 398 | 903
597 | 1514.564 | 922.4 | 498 | 839
597 | 1514.564 | 922.4 | 598 | 781
597 | 1514.564 | 922.4 | 699 | 716
597 | 1514.564 | 922.4 | 799 | 657
597 | 1514.564 | 922.4 | 899 | 599
597 | 1514.564 | 922.4 | 999 | 538
598 | 1516.831 | 922.9 | 0 | 1198
598 | 1516.831 | 922.9 | 98 | 1096
598 | 1516.831 | 922.9 | 198 | 1029
598 | 1516.831 | 922.9 | 299 | 962
598 | 1516.831 | 922.9 | 398 | 905
598 | 1516.831 | 922.9 | 498 | 840
598 | 1516.831 | 922.9 | 598 | 778
598 | 1516.831 | 922.9 | 699 | 716
598 | 1516.831 | 922.9 | 798 | 658
598 | 1516.831 | 922.9 | 899 | 595
598 | 1516.831 | 922.9 | 999 | 538
599 | 1519.097 | 922.8 | 0 | 1197
599 | 1519.097 | 922.8 | 98 | 1097
599 | 1519.097 | 922.8 | 198 | 1029
599 | 1519.097 | 922.8 | 299 | 964
599 | 1519.097 | 922.8 | 398 | 902
599 | 1519.097 | 922.8 | 498 | 839
599 | 1519.097 | 922.8 | 598 | 780
599 | 1519.097 | 922.8 | 699 | 716
599 | 1519.097 | 922.8 | 798 | 654
599 | 1519.097 | 922.8 | 899 | 598
599 | 1519.097 | 922.8 | 999 | 538
600 | 1521.364 | 920.8 | 0 | 1198
600 | 1521.364 | 920.8 | 98 | 1097
600 | 1521.364 | 920.8 | 198 | 1029
600 | 1521.364 | 920.8 | 299 | 964
600 | 1521.364 | 920.8 | 398 | 904
600 | 1521.364 | 920.8 | 498 | 839
600 | 1521.364 | 920.8 | 598 | 779
600 | 1521.364 | 920.8 | 699 | 716
600 | 1521.364 | 920.8 | 798 | 658
600 | 1521.364 | 920.8 | 899 | 594
600 | 1521.364 | 920.8 | 999 | 538
601 | 1523.631 | 922.7 | 0 | 1198
601 | 1523.631 | 922.7 | 98 | 1099
601 | 1523.631 | 922.7 | 198 | 1029
601 | 1523.631 | 922.7 | 299 | 964
601 | 1523.631 | 922.7 | 398 | 903
601 | 1523.631 | 922.7 | 498 | 839
601 | 1523.631 | 922.7 | 598 | 778
601 | 1523.631 | 922.7 | 699 | 716
601 | 1523.631 | 922.7 | 798 | 657
601 | 1523.631 | 922.7 | 899 | 598
601 | 1523.631 | 922.7 | 999 | 538
602 | 1525.898 | 922.8 | 0 | 1198
602 | 1525.898 | 922.8 | 98 | 1097
602 | 1525.898 | 922.8 | 198 | 1029
602 | 1525.898 | 922.8 | 299 | 962
602 | 1525.898 | 922.8 | 398 | 903
602 | 1525.898 | 922.8 | 498 | 839
602 | 1525.898 | 922.8 | 598 | 783
602 | 1525.898 | 922.8 | 699 | 719
602 | 1525.898 | 922.8 | 799 | 657
602 | 1525.898 | 922.8 | 899 | 597
602 | 1525.898 | 922.8 | 999 | 538
603 | 1528.164 | 922.8 | 0 | 1197
603 | 1528.164 | 922.8 | 99 | 1096
603 | 1528.164 | 922.8 | 198 | 1029
603 | 1528.164 | 922.8 | 299 | 962
603 | 1528.164 | 922.8 | 398 | 901
603 | 1528.164 | 922.8 | 498 | 839
603 | 1528.164 | 922.8 | 598 | 781
603 | 1528.164 | 922.8 | 699 | 716
603 | 1528.164 | 922.8 | 799 | 656
603 | 1528.164 | 922.8 | 899 | 597
603 | 1528.164 | 922.8 | 999 | 538
604 | 1530.431 | 922.7 | 0 | 1197
604 | 1530.431 | 922.7 | 98 | 1097
604 | 1530.431 | 922.7 | 198 | 1029
604 | 1530.431 | 922.7 | 299 | 964
604 | 1530.431 | 922.7 | 398 | 904
604 | 1530.431 | 922.7 | 498 | 839
604 | 1530.431 | 922.7 | 598 | 778
604 | 1530.431 | 922.7 | 699 | 716
604 | 1530.431 | 922.7 | 799 | 656
604 | 1530.431 | 922.7 | 899 | 597
604 | 1530.431 | 922.7 | 999 | 538
605 | 1532.698 | 922.4 | 0 | 1199
605 | 1532.698 | 922.4 | 98 | 1096
605 | 1532.698 | 922.4 | 198 | 1029
605 | 1532.698 | 922.4 | 299 | 962
605 | 1532.698 | 922.4 | 398 | 901
605 | 1532.698 | 922.4 | 498 | 839
605 | 1532.698 | 922.4 | 598 | 779
605 | 1532.698 | 922.4 | 699 | 716
605 | 1532.698 | 922.4 | 799 | 654
605 | 1532.698 | 922.4 | 899 | 593
605 | 1532.698 | 922.4 | 999 | 538
606 | 1534.965 | 922.9 | 0 | 1199
606 | 1534.965 | 922.9 | 98 | 1097
606 | 1534.965 | 922.9 | 198 | 1029
606 | 1534.965 | 922.9 | 299 | 962
606 | 1534.965 | 922.9 | 398 | 904
606 | 1534.965 | 922.9 | 498 | 839
606 | 1534.965 | 922.9 | 598 | 777
606 | 1534.965 | 922.9 | 699 | 716
606 | 1534.965 | 922.9 | 799 | 655
606 | 1534.965 | 922.9 | 899 | 594
606 | 1534.965 | 922.9 | 999 | 538
607 | 1537.232 | 922.6 | 0 | 1201
607 | 1537.232 | 922.6 | 98 | 1097
607 | 1537.232 | 922.6 | 198 | 1029
607 | 1537.232 | 922.6 | 299 | 962
607 | 1537.232 | 922.6 | 398 | 901
607 | 1537.232 | 922.6 | 498 | 839
607 | 1537.232 | 922.6 | 598 | 777
607 | 1537.232 | 922.6 | 699 | 713
607 | 1537.232 | 922.6 | 798 | 654
607 | 1537.232 | 922.6 | 899 | 593
607 | 1537.232 | 922.6 | 999 | 532
608 | 1539.498 | 922.5 | 0 | 1201
608 | 1539.498 | 922.5 | 98 | 1097
608 | 1539.498 | 922.5 | 198 | 1029
608 | 1539.498 | 922.5 | 299 | 962
608 | 1539.498 | 922.5 | 398 | 902
608 | 1539.498 | 922.5 | 498 | 839
608 | 1539.498 | 922.5 | 598 | 777
608 | 1539.498 | 922.5 | 699 | 713
608 | 1539.498 | 922.5 | 799 | 654
608 | 1539.498 | 922.5 | 899 | 593
608 | 1539.498 | 922.5 | 999 | 533
609 | 1541.765 | 922.7 | 0 | 1201
609 | 1541.765 | 922.7 | 98 | 1097
609 | 1541.765 | 922.7 | 198 | 1029
609 | 1541.765 | 922.7 | 299 | 962
609 | 1541.765 | 922.7 | 398 | 901
609 | 1541.765 | 922.7 | 498 | 839
609 | 1541.765 | 922.7 | 598 | 777
609 | 1541.765 | 922.7 | 699 | 715
609 | 1541.765 | 922.7 | 798 | 650
609 | 1541.765 | 922.7 | 899 | 593
609 | 1541.765 | 922.7 | 999 | 538
610 | 1544.032 | 923 | 0 | 1201
610 | 1544.032 | 923 | 98 | 1098
610 | 1544.032 | 923 | 198 | 1029
610 | 1544.032 | 923 | 299 | 962
610 | 1544.032 | 923 | 398 | 901
610 | 1544.032 | 923 | 498 | 839
610 | 1544.032 | 923 | 598 | 777
610 | 1544.032 | 923 | 699 | 713
610 | 1544.032 | 923 | 798 | 650
610 | 1544.032 | 923 | 899 | 593
610 | 1544.032 | 923 | 999 | 537
611 | 1546.299 | 923 | 0 | 1201
611 | 1546.299 | 923 | 98 | 1097
611 | 1546.299 | 923 | 198 | 1029
611 | 1546.299 | 923 | 299 | 962
611 | 1546.299 | 923 | 398 | 903
611 | 1546.299 | 923 | 498 | 838
611 | 1546.299 | 923 | 598 | 777
611 | 1546.299 | 923 | 699 | 710
611 | 1546.299 | 923 | 799 | 650
611 | 1546.299 | 923 | 899 | 593
611 | 1546.299 | 923 | 999 | 532
612 | 1548.566 | 922.7 | 0 | 1200
612 | 1548.566 | 922.7 | 98 | 1097
612 | 1548.566 | 922.7 | 198 | 1028
612 | 1548.566 | 922.7 | 299 | 962
612 | 1548.566 | 922.7 | 398 | 901
612 | 1548.566 | 922.7 | 498 | 838
612 | 1548.566 | 922.7 | 598 | 777
612 | 1548.566 | 922.7 | 699 | 712
612 | 1548.566 | 922.7 | 799 | 653
612 | 1548.566 | 922.7 | 899 | 593
612 | 1548.566 | 922.7 | 999 | 538
613 | 1550.832 | 922.6 | 0 | 1199
613 | 1550.832 | 922.6 | 98 | 1096
613 | 1550.832 | 922.6 | 198 | 1028
613 | 1550.832 | 922.6 | 299 | 961
613 | 1550.832 | 922.6 | 398 | 901
613 | 1550.832 | 922.6 | 498 | 839
613 | 1550.832 | 922.6 | 598 | 777
613 | 1550.832 | 922.6 | 699 | 714
613 | 1550.832 | 922.6 | 799 | 654
613 | 1550.832 | 922.6 | 899 | 594
613 | 1550.832 | 922.6 | 999 | 535
614 | 1553.099 | 922.6 | 0 | 1198
614 | 1553.099 | 922.6 | 98 | 1096
614 | 1553.099 | 922.6 | 198 | 1029
614 | 1553.099 | 922.6 | 299 | 963
614 | 1553.099 | 922.6 | 398 | 904
614 | 1553.099 | 922.6 | 498 | 839
614 | 1553.099 | 922.6 | 598 | 779
614 | 1553.099 | 922.6 | 699 | 714
614 | 1553.099 | 922.6 | 799 | 653
614 | 1553.099 | 922.6 | 899 | 593
614 | 1553.099 | 922.6 | 999 | 538
615 | 1555.366 | 922.5 | 0 | 1197
615 | 1555.366 | 922.5 | 98 | 1097
615 | 1555.366 | 922.5 | 198 | 1029
615 | 1555.366 | 922.5 | 299 | 961
615 | 1555.366 | 922.5 | 398 | 902
615 | 1555.366 | 922.5 | 498 | 839
615 | 1555.366 | 922.5 | 598 | 777
615 | 1555.366 | 922.5 | 699 | 712
615 | 1555.366 | 922.5 | 799 | 654
615 | 1555.366 | 922.5 | 899 | 593
615 | 1555.366 | 922.5 | 999 | 533
616 | 1557.633 | 922.8 | 0 | 1198
616 | 1557.633 | 922.8 | 98 | 1097
616 | 1557.633 | 922.8 | 198 | 1029
616 | 1557.633 | 922.8 | 299 | 962
616 | 1557.633 | 922.8 | 398 | 900
616 | 1557.633 | 922.8 | 498 | 838
616 | 1557.633 | 922.8 | 598 | 776
616 | 1557.633 | 922.8 | 699 | 713
616 | 1557.633 | 922.8 | 799 | 648
616 | 1557.633 | 922.8 | 899 | 593
616 | 1557.633 | 922.8 | 999 | 532
617 | 1559.8994 | 922.4 | 0 | 1197
617 | 1559.8994 | 922.4 | 98 | 1096
617 | 1559.8994 | 922.4 | 198 | 1029
617 | 1559.8994 | 922.4 | 299 | 963
617 | 1559.8994 | 922.4 | 398 | 900
617 | 1559.8994 | 922.4 | 498 | 839
617 | 1559.8994 | 922.4 | 598 | 777
617 | 1559.8994 | 922.4 | 699 | 711
617 | 1559.8994 | 922.4 | 799 | 649
617 | 1559.8994 | 922.4 | 899 | 588
617 | 1559.8994 | 922.4 | 999 | 532
618 | 1562.1662 | 922.5 | 0 | 1195
618 | 1562.1662 | 922.5 | 99 | 1096
618 | 1562.1662 | 922.5 | 198 | 1029
618 | 1562.1662 | 922.5 | 299 | 961
618 | 1562.1662 | 922.5 | 398 | 899
618 | 1562.1662 | 922.5 | 498 | 838
618 | 1562.1662 | 922.5 | 598 | 777
618 | 1562.1662 | 922.5 | 699 | 710
618 | 1562.1662 | 922.5 | 799 | 648
618 | 1562.1662 | 922.5 | 899 | 588
618 | 1562.1662 | 922.5 | 999 | 532
619 | 1564.109 | 922.5 | 0 | 1195
619 | 1564.109 | 922.5 | 98 | 1097
619 | 1564.109 | 922.5 | 198 | 1029
619 | 1564.109 | 922.5 | 299 | 961
619 | 1564.109 | 922.5 | 398 | 900
619 | 1564.109 | 922.5 | 498 | 835
619 | 1564.109 | 922.5 | 598 | 773
619 | 1564.109 | 922.5 | 699 | 710
619 | 1564.109 | 922.5 | 799 | 648
619 | 1564.109 | 922.5 | 899 | 587
619 | 1564.109 | 922.5 | 999 | 526
620 | 1565.902 | 921.6 | 0 | 1195
620 | 1565.902 | 921.6 | 98 | 1096
620 | 1565.902 | 921.6 | 198 | 1029
620 | 1565.902 | 921.6 | 299 | 961
620 | 1565.902 | 921.6 | 398 | 900
620 | 1565.902 | 921.6 | 498 | 835
620 | 1565.902 | 921.6 | 598 | 773
620 | 1565.902 | 921.6 | 699 | 710
620 | 1565.902 | 921.6 | 799 | 647
620 | 1565.902 | 921.6 | 899 | 587
620 | 1565.902 | 921.6 | 999 | 532
621 | 1568.168 | 923.1 | 0 | 1195
621 | 1568.168 | 923.1 | 98 | 1096
621 | 1568.168 | 923.1 | 198 | 1027
621 | 1568.168 | 923.1 | 299 | 961
621 | 1568.168 | 923.1 | 398 | 900
621 | 1568.168 | 923.1 | 498 | 835
621 | 1568.168 | 923.1 | 598 | 772
621 | 1568.168 | 923.1 | 699 | 710
621 | 1568.168 | 923.1 | 799 | 643
621 | 1568.168 | 923.1 | 899 | 587
621 | 1568.168 | 923.1 | 999 | 525
622 | 1570.435 | 922.9 | 0 | 1193
622 | 1570.435 | 922.9 | 98 | 1096
622 | 1570.435 | 922.9 | 198 | 1028
622 | 1570.435 | 922.9 | 299 | 961
622 | 1570.435 | 922.9 | 398 | 897
622 | 1570.435 | 922.9 | 498 | 835
622 | 1570.435 | 922.9 | 598 | 774
622 | 1570.435 | 922.9 | 699 | 710
622 | 1570.435 | 922.9 | 799 | 647
622 | 1570.435 | 922.9 | 899 | 587
622 | 1570.435 | 922.9 | 999 | 531
623 | 1572.702 | 922.7 | 0 | 1191
623 | 1572.702 | 922.7 | 98 | 1095
623 | 1572.702 | 922.7 | 198 | 1028
623 | 1572.702 | 922.7 | 299 | 961
623 | 1572.702 | 922.7 | 398 | 898
623 | 1572.702 | 922.7 | 498 | 835
623 | 1572.702 | 922.7 | 598 | 776
623 | 1572.702 | 922.7 | 699 | 710
623 | 1572.702 | 922.7 | 799 | 648
623 | 1572.702 | 922.7 | 899 | 588
623 | 1572.702 | 922.7 | 999 | 525
624 | 1574.969 | 922.4 | 0 | 1189
624 | 1574.969 | 922.4 | 98 | 1093
624 | 1574.969 | 922.4 | 198 | 1026
624 | 1574.969 | 922.4 | 299 | 961
624 | 1574.969 | 922.4 | 398 | 898
624 | 1574.969 | 922.4 | 498 | 836
624 | 1574.969 | 922.4 | 598 | 773
624 | 1574.969 | 922.4 | 699 | 710
624 | 1574.969 | 922.4 | 799 | 647
624 | 1574.969 | 922.4 | 899 | 587
624 | 1574.969 | 922.4 | 999 | 526
625 | 1577.235 | 922.8 | 0 | 1190
625 | 1577.235 | 922.8 | 98 | 1093
625 | 1577.235 | 922.8 | 198 | 1026
625 | 1577.235 | 922.8 | 299 | 961
625 | 1577.235 | 922.8 | 398 | 897
625 | 1577.235 | 922.8 | 498 | 833
625 | 1577.235 | 922.8 | 598 | 775
625 | 1577.235 | 922.8 | 699 | 710
625 | 1577.235 | 922.8 | 799 | 647
625 | 1577.235 | 922.8 | 899 | 587
625 | 1577.235 | 922.8 | 999 | 527
626 | 1579.502 | 922.8 | 0 | 1191
626 | 1579.502 | 922.8 | 99 | 1095
626 | 1579.502 | 922.8 | 198 | 1027
626 | 1579.502 | 922.8 | 299 | 961
626 | 1579.502 | 922.8 | 398 | 898
626 | 1579.502 | 922.8 | 498 | 833
626 | 1579.502 | 922.8 | 598 | 772
626 | 1579.502 | 922.8 | 699 | 710
626 | 1579.502 | 922.8 | 799 | 648
626 | 1579.502 | 922.8 | 899 | 587
626 | 1579.502 | 922.8 | 999 | 525
627 | 1581.769 | 922.9 | 0 | 1190
627 | 1581.769 | 922.9 | 98 | 1095
627 | 1581.769 | 922.9 | 198 | 1026
627 | 1581.769 | 922.9 | 299 | 961
627 | 1581.769 | 922.9 | 398 | 899
627 | 1581.769 | 922.9 | 498 | 835
627 | 1581.769 | 922.9 | 598 | 773
627 | 1581.769 | 922.9 | 699 | 710
627 | 1581.769 | 922.9 | 799 | 646
627 | 1581.769 | 922.9 | 899 | 587
627 | 1581.769 | 922.9 | 999 | 526
628 | 1584.036 | 922.7 | 0 | 1192
628 | 1584.036 | 922.7 | 98 | 1096
628 | 1584.036 | 922.7 | 198 | 1027
628 | 1584.036 | 922.7 | 299 | 961
628 | 1584.036 | 922.7 | 398 | 899
628 | 1584.036 | 922.7 | 498 | 834
628 | 1584.036 | 922.7 | 598 | 773
628 | 1584.036 | 922.7 | 699 | 709
628 | 1584.036 | 922.7 | 799 | 644
628 | 1584.036 | 922.7 | 899 | 587
628 | 1584.036 | 922.7 | 999 | 525
629 | 1586.303 | 922.8 | 0 | 1194
629 | 1586.303 | 922.8 | 98 | 1096
629 | 1586.303 | 922.8 | 198 | 1027
629 | 1586.303 | 922.8 | 299 | 961
629 | 1586.303 | 922.8 | 398 | 898
629 | 1586.303 | 922.8 | 498 | 832
629 | 1586.303 | 922.8 | 598 | 773
629 | 1586.303 | 922.8 | 699 | 710
629 | 1586.303 | 922.8 | 799 | 642
629 | 1586.303 | 922.8 | 899 | 587
629 | 1586.303 | 922.8 | 999 | 525
630 | 1588.569 | 922.6 | 0 | 1195
630 | 1588.569 | 922.6 | 98 | 1096
630 | 1588.569 | 922.6 | 198 | 1027
630 | 1588.569 | 922.6 | 299 | 961
630 | 1588.569 | 922.6 | 398 | 895
630 | 1588.569 | 922.6 | 498 | 834
630 | 1588.569 | 922.6 | 598 | 771
630 | 1588.569 | 922.6 | 699 | 710
630 | 1588.569 | 922.6 | 799 | 642
630 | 1588.569 | 922.6 | 899 | 587
630 | 1588.569 | 922.6 | 999 | 525
631 | 1590.836 | 922.7 | 0 | 1195
631 | 1590.836 | 922.7 | 98 | 1096
631 | 1590.836 | 922.7 | 198 | 1028
631 | 1590.836 | 922.7 | 299 | 961
631 | 1590.836 | 922.7 | 398 | 899
631 | 1590.836 | 922.7 | 498 | 833
631 | 1590.836 | 922.7 | 598 | 771
631 | 1590.836 | 922.7 | 699 | 708
631 | 1590.836 | 922.7 | 799 | 642
631 | 1590.836 | 922.7 | 899 | 586
631 | 1590.836 | 922.7 | 999 | 523
632 | 1593.103 | 922.7 | 0 | 1195
632 | 1593.103 | 922.7 | 98 | 1096
632 | 1593.103 | 922.7 | 198 | 1028
632 | 1593.103 | 922.7 | 299 | 961
632 | 1593.103 | 922.7 | 398 | 896
632 | 1593.103 | 922.7 | 498 | 832
632 | 1593.103 | 922.7 | 598 | 771
632 | 1593.103 | 922.7 | 699 | 709
632 | 1593.103 | 922.7 | 799 | 644
632 | 1593.103 | 922.7 | 899 | 585
632 | 1593.103 | 922.7 | 999 | 520
633 | 1595.37 | 922.6 | 0 | 1195
633 | 1595.37 | 922.6 | 98 | 1096
633 | 1595.37 | 922.6 | 198 | 1027
633 | 1595.37 | 922.6 | 299 | 961
633 | 1595.37 | 922.6 | 398 | 896
633 | 1595.37 | 922.6 | 498 | 833
633 | 1595.37 | 922.6 | 598 | 775
633 | 1595.37 | 922.6 | 699 | 710
633 | 1595.37 | 922.6 | 799 | 642
633 | 1595.37 | 922.6 | 899 | 582
633 | 1595.37 | 922.6 | 999 | 525
634 | 1597.636 | 922.4 | 0 | 1195
634 | 1597.636 | 922.4 | 98 | 1096
634 | 1597.636 | 922.4 | 198 | 1028
634 | 1597.636 | 922.4 | 299 | 961
634 | 1597.636 | 922.4 | 398 | 896
634 | 1597.636 | 922.4 | 498 | 832
634 | 1597.636 | 922.4 | 598 | 771
634 | 1597.636 | 922.4 | 699 | 709
634 | 1597.636 | 922.4 | 799 | 644
634 | 1597.636 | 922.4 | 899 | 583
634 | 1597.636 | 922.4 | 999 | 525
635 | 1599.903 | 922.4 | 0 | 1195
635 | 1599.903 | 922.4 | 98 | 1096
635 | 1599.903 | 922.4 | 198 | 1028
635 | 1599.903 | 922.4 | 299 | 961
635 | 1599.903 | 922.4 | 398 | 895
635 | 1599.903 | 922.4 | 498 | 832
635 | 1599.903 | 922.4 | 598 | 771
635 | 1599.903 | 922.4 | 699 | 707
635 | 1599.903 | 922.4 | 799 | 643
635 | 1599.903 | 922.4 | 899 | 586
635 | 1599.903 | 922.4 | 999 | 519
636 | 1602.17 | 923 | 0 | 1195
636 | 1602.17 | 923 | 98 | 1096
636 | 1602.17 | 923 | 198 | 1027
636 | 1602.17 | 923 | 299 | 961
636 | 1602.17 | 923 | 398 | 895
636 | 1602.17 | 923 | 498 | 832
636 | 1602.17 | 923 | 598 | 771
636 | 1602.17 | 923 | 699 | 703
636 | 1602.17 | 923 | 799 | 642
636 | 1602.17 | 923 | 899 | 584
636 | 1602.17 | 923 | 999 | 520
637 | 1604.437 | 922.8 | 0 | 1196
637 | 1604.437 | 922.8 | 98 | 1096
637 | 1604.437 | 922.8 | 198 | 1027
637 | 1604.437 | 922.8 | 299 | 961
637 | 1604.437 | 922.8 | 398 | 895
637 | 1604.437 | 922.8 | 498 | 832
637 | 1604.437 | 922.8 | 598 | 769
637 | 1604.437 | 922.8 | 699 | 704
637 | 1604.437 | 922.8 | 799 | 641
637 | 1604.437 | 922.8 | 899 | 581
637 | 1604.437 | 922.8 | 998 | 519
638 | 1606.704 | 923 | 0 | 1197
638 | 1606.704 | 923 | 98 | 1096
638 | 1606.704 | 923 | 198 | 1027
638 | 1606.704 | 923 | 299 | 961
638 | 1606.704 | 923 | 398 | 898
638 | 1606.704 | 923 | 498 | 832
638 | 1606.704 | 923 | 598 | 768
638 | 1606.704 | 923 | 699 | 703
638 | 1606.704 | 923 | 799 | 642
638 | 1606.704 | 923 | 899 | 581
638 | 1606.704 | 923 | 999 | 519
639 | 1608.97 | 922.5 | 0 | 1197
639 | 1608.97 | 922.5 | 98 | 1096
639 | 1608.97 | 922.5 | 198 | 1027
639 | 1608.97 | 922.5 | 299 | 961
639 | 1608.97 | 922.5 | 398 | 895
639 | 1608.97 | 922.5 | 498 | 832
639 | 1608.97 | 922.5 | 598 | 769
639 | 1608.97 | 922.5 | 699 | 703
639 | 1608.97 | 922.5 | 799 | 642
639 | 1608.97 | 922.5 | 899 | 578
639 | 1608.97 | 922.5 | 993 | 519
640 | 1611.237 | 922.5 | 0 | 1197
640 | 1611.237 | 922.5 | 98 | 1096
640 | 1611.237 | 922.5 | 198 | 1027
640 | 1611.237 | 922.5 | 299 | 961
640 | 1611.237 | 922.5 | 398 | 894
640 | 1611.237 | 922.5 | 498 | 832
640 | 1611.237 | 922.5 | 598 | 771
640 | 1611.237 | 922.5 | 699 | 704
640 | 1611.237 | 922.5 | 798 | 641
640 | 1611.237 | 922.5 | 899 | 581
641 | 1613.504 | 922.5 | 0 | 1198
641 | 1613.504 | 922.5 | 98 | 1096
641 | 1613.504 | 922.5 | 198 | 1027
641 | 1613.504 | 922.5 | 299 | 961
641 | 1613.504 | 922.5 | 398 | 897
641 | 1613.504 | 922.5 | 498 | 832
641 | 1613.504 | 922.5 | 598 | 767
641 | 1613.504 | 922.5 | 699 | 704
641 | 1613.504 | 922.5 | 798 | 642
641 | 1613.504 | 922.5 | 899 | 581
641 | 1613.504 | 922.5 | 994 | 519
642 | 1615.771 | 923 | 0 | 1198
642 | 1615.771 | 923 | 98 | 1097
642 | 1615.771 | 923 | 198 | 1029
642 | 1615.771 | 923 | 299 | 961
642 | 1615.771 | 923 | 398 | 894
642 | 1615.771 | 923 | 498 | 832
642 | 1615.771 | 923 | 598 | 767
642 | 1615.771 | 923 | 699 | 703
642 | 1615.771 | 923 | 798 | 642
642 | 1615.771 | 923 | 899 | 581
643 | 1618.038 | 922.5 | 0 | 1195
643 | 1618.038 | 922.5 | 98 | 1096
643 | 1618.038 | 922.5 | 198 | 1027
643 | 1618.038 | 922.5 | 299 | 961
643 | 1618.038 | 922.5 | 398 | 894
643 | 1618.038 | 922.5 | 498 | 832
643 | 1618.038 | 922.5 | 598 | 771
643 | 1618.038 | 922.5 | 699 | 704
643 | 1618.038 | 922.5 | 799 | 641
643 | 1618.038 | 922.5 | 899 | 581
643 | 1618.038 | 922.5 | 990 | 519
644 | 1620.304 | 922.4 | 0 | 1195
644 | 1620.304 | 922.4 | 98 | 1096
644 | 1620.304 | 922.4 | 198 | 1027
644 | 1620.304 | 922.4 | 299 | 961
644 | 1620.304 | 922.4 | 398 | 895
644 | 1620.304 | 922.4 | 498 | 832
644 | 1620.304 | 922.4 | 598 | 767
644 | 1620.304 | 922.4 | 699 | 708
644 | 1620.304 | 922.4 | 799 | 642
644 | 1620.304 | 922.4 | 899 | 581
644 | 1620.304 | 922.4 | 997 | 519
645 | 1622.57105 | 922.9 | 0 | 1195
645 | 1622.57105 | 922.9 | 98 | 1096
645 | 1622.57105 | 922.9 | 198 | 1026
645 | 1622.57105 | 922.9 | 299 | 961
645 | 1622.57105 | 922.9 | 398 | 897
645 | 1622.57105 | 922.9 | 498 | 832
645 | 1622.57105 | 922.9 | 598 | 770
645 | 1622.57105 | 922.9 | 699 | 707
645 | 1622.57105 | 922.9 | 799 | 642
645 | 1622.57105 | 922.9 | 899 | 581
645 | 1622.57105 | 922.9 | 999 | 519
646 | 1624.838 | 922.9 | 0 | 1195
646 | 1624.838 | 922.9 | 98 | 1096
646 | 1624.838 | 922.9 | 198 | 1027
646 | 1624.838 | 922.9 | 299 | 961
646 | 1624.838 | 922.9 | 398 | 895
646 | 1624.838 | 922.9 | 498 | 832
646 | 1624.838 | 922.9 | 598 | 771
646 | 1624.838 | 922.9 | 699 | 704
646 | 1624.838 | 922.9 | 799 | 642
646 | 1624.838 | 922.9 | 899 | 581
646 | 1624.838 | 922.9 | 999 | 519
647 | 1627.105 | 922.9 | 0 | 1195
647 | 1627.105 | 922.9 | 98 | 1096
647 | 1627.105 | 922.9 | 198 | 1027
647 | 1627.105 | 922.9 | 299 | 961
647 | 1627.105 | 922.9 | 398 | 896
647 | 1627.105 | 922.9 | 498 | 832
647 | 1627.105 | 922.9 | 598 | 768
647 | 1627.105 | 922.9 | 699 | 707
647 | 1627.105 | 922.9 | 799 | 641
647 | 1627.105 | 922.9 | 899 | 579
647 | 1627.105 | 922.9 | 999 | 519
648 | 1629.371 | 922.9 | 0 | 1197
648 | 1629.371 | 922.9 | 98 | 1096
648 | 1629.371 | 922.9 | 198 | 1027
648 | 1629.371 | 922.9 | 299 | 961
648 | 1629.371 | 922.9 | 398 | 894
648 | 1629.371 | 922.9 | 498 | 832
648 | 1629.371 | 922.9 | 598 | 768
648 | 1629.371 | 922.9 | 699 | 704
648 | 1629.371 | 922.9 | 799 | 637
648 | 1629.371 | 922.9 | 899 | 579
648 | 1629.371 | 922.9 | 998 | 513
649 | 1631.475 | 923 | 0 | 1198
649 | 1631.475 | 923 | 98 | 1096
649 | 1631.475 | 923 | 198 | 1026
649 | 1631.475 | 923 | 299 | 961
649 | 1631.475 | 923 | 398 | 895
649 | 1631.475 | 923 | 498 | 832
649 | 1631.475 | 923 | 598 | 766
649 | 1631.475 | 923 | 699 | 699
649 | 1631.475 | 923 | 799 | 642
649 | 1631.475 | 923 | 899 | 575
649 | 1631.475 | 923 | 996 | 513
650 | 1633.691 | 922.8 | 0 | 1195
650 | 1633.691 | 922.8 | 98 | 1096
650 | 1633.691 | 922.8 | 198 | 1027
650 | 1633.691 | 922.8 | 299 | 961
650 | 1633.691 | 922.8 | 398 | 898
650 | 1633.691 | 922.8 | 498 | 832
650 | 1633.691 | 922.8 | 598 | 774
650 | 1633.691 | 922.8 | 699 | 710
650 | 1633.691 | 922.8 | 799 | 647
650 | 1633.691 | 922.8 | 899 | 587
650 | 1633.691 | 922.8 | 993 | 519
651 | 1635.908 | 922.7 | 0 | 1198
651 | 1635.908 | 922.7 | 98 | 1097
651 | 1635.908 | 922.7 | 198 | 1029
651 | 1635.908 | 922.7 | 299 | 961
651 | 1635.908 | 922.7 | 398 | 899
651 | 1635.908 | 922.7 | 498 | 832
651 | 1635.908 | 922.7 | 598 | 773
651 | 1635.908 | 922.7 | 699 | 710
651 | 1635.908 | 922.7 | 799 | 648
651 | 1635.908 | 922.7 | 899 | 593
652 | 1638.125 | 922.9 | 0 | 1198
652 | 1638.125 | 922.9 | 98 | 1097
652 | 1638.125 | 922.9 | 198 | 1028
652 | 1638.125 | 922.9 | 299 | 961
652 | 1638.125 | 922.9 | 398 | 900
652 | 1638.125 | 922.9 | 498 | 836
652 | 1638.125 | 922.9 | 598 | 776
652 | 1638.125 | 922.9 | 699 | 710
652 | 1638.125 | 922.9 | 798 | 654
652 | 1638.125 | 922.9 | 899 | 589
653 | 1640.342 | 922.7 | 0 | 1199
653 | 1640.342 | 922.7 | 98 | 1097
653 | 1640.342 | 922.7 | 198 | 1029
653 | 1640.342 | 922.7 | 299 | 961
653 | 1640.342 | 922.7 | 398 | 899
653 | 1640.342 | 922.7 | 498 | 837
653 | 1640.342 | 922.7 | 598 | 777
653 | 1640.342 | 922.7 | 699 | 713
653 | 1640.342 | 922.7 | 798 | 654
653 | 1640.342 | 922.7 | 899 | 587
654 | 1642.558 | 922.6 | 0 | 1195
654 | 1642.558 | 922.6 | 98 | 1097
654 | 1642.558 | 922.6 | 198 | 1027
654 | 1642.558 | 922.6 | 299 | 961
654 | 1642.558 | 922.6 | 398 | 900
654 | 1642.558 | 922.6 | 498 | 839
654 | 1642.558 | 922.6 | 598 | 777
654 | 1642.558 | 922.6 | 699 | 715
654 | 1642.558 | 922.6 | 798 | 653
654 | 1642.558 | 922.6 | 899 | 593
655 | 1644.775 | 922.7 | 0 | 1194
655 | 1644.775 | 922.7 | 99 | 1095
655 | 1644.775 | 922.7 | 198 | 1028
655 | 1644.775 | 922.7 | 299 | 961
655 | 1644.775 | 922.7 | 398 | 900
655 | 1644.775 | 922.7 | 498 | 839
655 | 1644.775 | 922.7 | 598 | 777
655 | 1644.775 | 922.7 | 699 | 716
655 | 1644.775 | 922.7 | 799 | 656
655 | 1644.775 | 922.7 | 899 | 593
655 | 1644.775 | 922.7 | 999 | 532
656 | 1646.992 | 922.8 | 0 | 1194
656 | 1646.992 | 922.8 | 98 | 1096
656 | 1646.992 | 922.8 | 198 | 1027
656 | 1646.992 | 922.8 | 299 | 961
656 | 1646.992 | 922.8 | 398 | 901
656 | 1646.992 | 922.8 | 498 | 839
656 | 1646.992 | 922.8 | 598 | 777
656 | 1646.992 | 922.8 | 699 | 712
656 | 1646.992 | 922.8 | 799 | 651
656 | 1646.992 | 922.8 | 899 | 592
656 | 1646.992 | 922.8 | 999 | 532
657 | 1649.209 | 922.8 | 0 | 1195
657 | 1649.209 | 922.8 | 98 | 1095
657 | 1649.209 | 922.8 | 198 | 1027
657 | 1649.209 | 922.8 | 299 | 961
657 | 1649.209 | 922.8 | 398 | 899
657 | 1649.209 | 922.8 | 498 | 839
657 | 1649.209 | 922.8 | 598 | 773
657 | 1649.209 | 922.8 | 699 | 710
657 | 1649.209 | 922.8 | 799 | 650
657 | 1649.209 | 922.8 | 899 | 593
657 | 1649.209 | 922.8 | 999 | 532
658 | 1651.425 | 922.6 | 0 | 1195
658 | 1651.425 | 922.6 | 98 | 1096
658 | 1651.425 | 922.6 | 198 | 1027
658 | 1651.425 | 922.6 | 299 | 961
658 | 1651.425 | 922.6 | 398 | 901
658 | 1651.425 | 922.6 | 498 | 838
658 | 1651.425 | 922.6 | 598 | 773
658 | 1651.425 | 922.6 | 699 | 712
658 | 1651.425 | 922.6 | 799 | 650
658 | 1651.425 | 922.6 | 899 | 587
658 | 1651.425 | 922.6 | 999 | 525
659 | 1653.642 | 922.7 | 0 | 1198
659 | 1653.642 | 922.7 | 98 | 1096
659 | 1653.642 | 922.7 | 198 | 1029
659 | 1653.642 | 922.7 | 299 | 961
659 | 1653.642 | 922.7 | 398 | 900
659 | 1653.642 | 922.7 | 498 | 838
659 | 1653.642 | 922.7 | 598 | 776
659 | 1653.642 | 922.7 | 699 | 710
659 | 1653.642 | 922.7 | 798 | 648
659 | 1653.642 | 922.7 | 899 | 587
659 | 1653.642 | 922.7 | 999 | 519
660 | 1655.859 | 922.7 | 0 | 1198
660 | 1655.859 | 922.7 | 98 | 1096
660 | 1655.859 | 922.7 | 198 | 1028
660 | 1655.859 | 922.7 | 299 | 961
660 | 1655.859 | 922.7 | 398 | 900
660 | 1655.859 | 922.7 | 498 | 835
660 | 1655.859 | 922.7 | 598 | 774
660 | 1655.859 | 922.7 | 699 | 710
660 | 1655.859 | 922.7 | 798 | 648
660 | 1655.859 | 922.7 | 899 | 587
660 | 1655.859 | 922.7 | 992 | 529
661 | 1658.076 | 922.9 | 0 | 1197
661 | 1658.076 | 922.9 | 98 | 1096
661 | 1658.076 | 922.9 | 198 | 1027
661 | 1658.076 | 922.9 | 299 | 961
661 | 1658.076 | 922.9 | 398 | 898
661 | 1658.076 | 922.9 | 498 | 832
661 | 1658.076 | 922.9 | 598 | 772
661 | 1658.076 | 922.9 | 699 | 710
661 | 1658.076 | 922.9 | 798 | 648
661 | 1658.076 | 922.9 | 899 | 587
662 | 1660.293 | 922.7 | 0 | 1197
662 | 1660.293 | 922.7 | 98 | 1097
662 | 1660.293 | 922.7 | 198 | 1028
662 | 1660.293 | 922.7 | 299 | 961
662 | 1660.293 | 922.7 | 398 | 900
662 | 1660.293 | 922.7 | 498 | 835
662 | 1660.293 | 922.7 | 598 | 776
662 | 1660.293 | 922.7 | 699 | 710
662 | 1660.293 | 922.7 | 798 | 646
662 | 1660.293 | 922.7 | 899 | 587
663 | 1662.509 | 922.8 | 0 | 1198
663 | 1662.509 | 922.8 | 98 | 1096
663 | 1662.509 | 922.8 | 198 | 1028
663 | 1662.509 | 922.8 | 299 | 961
663 | 1662.509 | 922.8 | 398 | 894
663 | 1662.509 | 922.8 | 498 | 837
663 | 1662.509 | 922.8 | 598 | 771
663 | 1662.509 | 922.8 | 698 | 708
663 | 1662.509 | 922.8 | 798 | 646
663 | 1662.509 | 922.8 | 899 | 587
664 | 1664.72605 | 922.5 | 0 | 1198
664 | 1664.72605 | 922.5 | 98 | 1097
664 | 1664.72605 | 922.5 | 198 | 1029
664 | 1664.72605 | 922.5 | 299 | 961
664 | 1664.72605 | 922.5 | 398 | 898
664 | 1664.72605 | 922.5 | 498 | 835
664 | 1664.72605 | 922.5 | 598 | 772
664 | 1664.72605 | 922.5 | 699 | 707
664 | 1664.72605 | 922.5 | 798 | 642
664 | 1664.72605 | 922.5 | 899 | 587
665 | 1666.943 | 922.8 | 0 | 1195
665 | 1666.943 | 922.8 | 98 | 1094
665 | 1666.943 | 922.8 | 198 | 1025
665 | 1666.943 | 922.8 | 299 | 960
665 | 1666.943 | 922.8 | 398 | 895
665 | 1666.943 | 922.8 | 498 | 832
665 | 1666.943 | 922.8 | 598 | 774
665 | 1666.943 | 922.8 | 699 | 710
665 | 1666.943 | 922.8 | 798 | 644
665 | 1666.943 | 922.8 | 899 | 587